## UV cured PBD-3% ca-140s
Time (min) | Temperature (°C) | Stress (MPa) | Strain (%)
0.002516666 | 21.70968 | 9.78366e-05 | 0.03205565
0.02583334 | 21.57763 | 9.7864e-05 | 0.007424038
0.05083333 | 21.05294 | 9.78538e-05 | 0.01421407
0.0675 | 20.86367 | 9.78686e-05 | 0.01868005
0.08416668 | 20.93727 | 9.78416e-05 | 0.02293451
0.1008333 | 21.05604 | 9.78375e-05 | 0.02774185
0.1175 | 21.08156 | 9.78419e-05 | 0.0321761
0.1341667 | 21.05108 | 9.78462e-05 | 0.03648638
0.1508334 | 20.99252 | 9.78234e-05 | 0.04060276
0.1675 | 20.90161 | 9.78925e-05 | 0.04475498
0.1841667 | 20.82649 | 9.78278e-05 | 0.04876796
0.2008334 | 20.76066 | 9.78635e-05 | 0.05280209
0.2175 | 20.72704 | 9.78219e-05 | 0.05687618
0.2341667 | 20.682 | 9.78199e-05 | 0.06077809
0.2508333 | 20.61463 | 9.79016e-05 | 0.06474524
0.2675 | 20.53308 | 9.78599e-05 | 0.06828171
0.2841667 | 20.44227 | 9.78224e-05 | 0.07184697
0.3008334 | 20.38776 | 9.78727e-05 | 0.07528768
0.3175 | 20.32816 | 9.78624e-05 | 0.0788923
0.3425 | 20.21722 | 9.78751e-05 | 0.08384418
0.3675 | 20.10273 | 9.78272e-05 | 0.08866974
0.3841667 | 20.02764 | 9.78628e-05 | 0.09168445
0.4008333 | 19.9589 | 9.78483e-05 | 0.09487311
0.4175 | 19.88538 | 9.78129e-05 | 0.0980212
0.4341667 | 19.80712 | 9.78569e-05 | 0.1010148
0.4508333 | 19.72467 | 9.78925e-05 | 0.1041876
0.4675 | 19.63013 | 9.78864e-05 | 0.1071841
0.4841667 | 19.55502 | 9.78342e-05 | 0.109979
0.5008333 | 19.48878 | 9.78886e-05 | 0.1128363
0.5175 | 19.41489 | 9.78302e-05 | 0.1154151
0.5341668 | 19.34037 | 9.7824e-05 | 0.1183188
0.5508332 | 19.26852 | 9.78931e-05 | 0.1206825
0.5675 | 19.19275 | 9.78263e-05 | 0.1229945
0.5841666 | 19.12105 | 9.78766e-05 | 0.126548
0.6008334 | 19.04999 | 9.79017e-05 | 0.1285269
0.6175 | 18.97397 | 9.78329e-05 | 0.1311074
0.6341668 | 18.90506 | 9.7881e-05 | 0.1334041
0.6591668 | 18.83562 | 9.78446e-05 | 0.1371034
0.6841666 | 18.74503 | 9.776e-05 | 0.140309
0.7008332 | 18.68841 | 9.7896e-05 | 0.1427585
0.7175 | 18.64925 | 9.78668e-05 | 0.1447762
0.7341666 | 18.60972 | 9.78731e-05 | 0.14709
0.7508332 | 18.57307 | 9.78252e-05 | 0.1493514
0.7675 | 18.52199 | 9.78796e-05 | 0.1516229
0.7841668 | 18.47116 | 9.77835e-05 | 0.1538022
0.8008332 | 18.42669 | 9.78651e-05 | 0.1560572
0.8175 | 18.3933 | 9.78255e-05 | 0.1581676
0.8341666 | 18.35455 | 9.78778e-05 | 0.160415
0.8508332 | 18.31354 | 9.78277e-05 | 0.162529
0.8675 | 18.27092 | 9.78759e-05 | 0.1644438
0.8841666 | 18.2322 | 9.78049e-05 | 0.1663299
0.9008332 | 18.19602 | 9.79178e-05 | 0.1682541
0.9175 | 18.16391 | 9.77716e-05 | 0.1701696
0.9341668 | 18.13634 | 9.79138e-05 | 0.1720674
0.9508332 | 18.10085 | 9.78135e-05 | 0.1738764
0.9674999 | 18.06948 | 9.7893e-05 | 0.1759152
0.9925001 | 18.02173 | 9.78189e-05 | 0.1784749
1.0175 | 17.97089 | 9.78994e-05 | 0.1813148
1.034167 | 17.94369 | 9.77678e-05 | 0.1830498
1.050833 | 17.9175 | 9.7956e-05 | 0.1847467
1.0675 | 17.89304 | 9.78411e-05 | 0.18647
1.084166 | 17.87084 | 9.78871e-05 | 0.1881316
1.100833 | 17.84396 | 9.78788e-05 | 0.1895952
1.1176 | 17.81841 | 9.77849e-05 | 0.191235
1.134334 | 17.7996 | 9.79228e-05 | 0.1930035
1.151 | 17.7678 | 9.78518e-05 | 0.194845
1.167666 | 17.74342 | 9.78498e-05 | 0.196288
1.184334 | 17.71471 | 9.78603e-05 | 0.1980865
1.201 | 17.69613 | 9.7781e-05 | 0.1997381
1.217666 | 17.69345 | 9.7873e-05 | 0.2012892
1.234333 | 17.67447 | 9.78793e-05 | 0.2028204
1.251 | 17.63953 | 9.77811e-05 | 0.2044731
1.267667 | 17.61629 | 9.78857e-05 | 0.2063915
1.284334 | 17.58954 | 9.78314e-05 | 0.2077006
1.309334 | 17.5699 | 9.78566e-05 | 0.2098827
1.334334 | 17.54178 | 9.78253e-05 | 0.2120602
1.351 | 17.5269 | 9.78692e-05 | 0.2134292
1.367667 | 17.50396 | 9.79341e-05 | 0.214844
1.384334 | 17.48091 | 9.78087e-05 | 0.2162642
1.401 | 17.46354 | 9.78569e-05 | 0.2180162
1.417666 | 17.4457 | 9.7907e-05 | 0.2190914
1.434334 | 17.41664 | 9.7836e-05 | 0.2205685
1.451 | 17.40312 | 9.77379e-05 | 0.2217971
1.467666 | 17.38799 | 9.79239e-05 | 0.2232842
1.484333 | 17.36584 | 9.78466e-05 | 0.2245533
1.501 | 17.33975 | 9.77861e-05 | 0.2259223
1.517667 | 17.31996 | 9.7947e-05 | 0.2271738
1.534334 | 17.30985 | 9.78886e-05 | 0.2284317
1.551 | 17.29541 | 9.77966e-05 | 0.2295205
1.567666 | 17.27754 | 9.78406e-05 | 0.2308366
1.584334 | 17.2522 | 9.79242e-05 | 0.2321486
1.601 | 17.233 | 9.78825e-05 | 0.2336439
1.617666 | 17.21134 | 9.77968e-05 | 0.2347737
1.642666 | 17.1817 | 9.7914e-05 | 0.2364062
1.667666 | 17.1487 | 9.78262e-05 | 0.2378537
1.684334 | 17.1355 | 9.78095e-05 | 0.2392062
1.701 | 17.10781 | 9.79308e-05 | 0.2403702
1.717666 | 17.09568 | 9.7864e-05 | 0.2415218
1.734333 | 17.07164 | 9.77825e-05 | 0.2426194
1.751 | 17.04313 | 9.78181e-05 | 0.2437927
1.767666 | 17.01643 | 9.79289e-05 | 0.2450336
1.784334 | 16.99438 | 9.78432e-05 | 0.2461476
1.801 | 16.97852 | 9.77764e-05 | 0.2472392
1.817666 | 16.95998 | 9.78997e-05 | 0.2484144
1.834333 | 16.93687 | 9.78893e-05 | 0.2493233
1.851 | 16.90392 | 9.78162e-05 | 0.2507622
1.867666 | 16.88173 | 9.77912e-05 | 0.2518133
1.884334 | 16.8632 | 9.79041e-05 | 0.2530472
1.901 | 16.8385 | 9.78895e-05 | 0.2540249
1.917666 | 16.81886 | 9.7808e-05 | 0.2551618
1.934334 | 16.79414 | 9.77934e-05 | 0.2560701
1.959333 | 16.75287 | 9.78907e-05 | 0.2576685
1.984333 | 16.72896 | 9.78312e-05 | 0.2591178
2.001 | 16.70877 | 9.77789e-05 | 0.2601048
2.017666 | 16.70717 | 9.78835e-05 | 0.2609027
2.034333 | 16.69209 | 9.79566e-05 | 0.2617636
2.051 | 16.68031 | 9.78814e-05 | 0.2626331
2.067667 | 16.65902 | 9.78125e-05 | 0.2635896
2.084334 | 16.64099 | 9.77519e-05 | 0.2643522
2.101 | 16.61136 | 9.79066e-05 | 0.2653587
2.117666 | 16.60052 | 9.79129e-05 | 0.2665015
2.134334 | 16.57565 | 9.78336e-05 | 0.2675944
2.151 | 16.56064 | 9.7773e-05 | 0.2682841
2.167666 | 16.53267 | 9.78127e-05 | 0.2690879
2.184334 | 16.50887 | 9.79026e-05 | 0.2699046
2.201 | 16.49069 | 9.79298e-05 | 0.2705844
2.217666 | 16.46448 | 9.78922e-05 | 0.27141
2.234333 | 16.43206 | 9.78107e-05 | 0.2722795
2.251 | 16.40798 | 9.77543e-05 | 0.2728664
2.276 | 16.38362 | 9.79132e-05 | 0.2739496
2.301 | 16.341 | 9.79048e-05 | 0.273749
2.317667 | 16.30241 | 9.78338e-05 | 0.2733271
2.334334 | 16.28751 | 9.78673e-05 | 0.2756626
2.351 | 16.26418 | 9.77503e-05 | 0.277158
2.367666 | 16.22954 | 9.77587e-05 | 0.2778912
2.384334 | 16.19204 | 9.79008e-05 | 0.2786891
2.401 | 16.16646 | 9.78904e-05 | 0.2793395
2.417666 | 16.13916 | 9.78549e-05 | 0.2801844
2.434334 | 16.09941 | 9.78089e-05 | 0.2806533
2.451 | 16.05462 | 9.7763e-05 | 0.2813619
2.467666 | 16.03666 | 9.774e-05 | 0.2819336
2.484333 | 15.99251 | 9.78842e-05 | 0.2828078
2.501 | 15.94675 | 9.7901e-05 | 0.2837203
2.517666 | 15.91447 | 9.7855e-05 | 0.2842174
2.534333 | 15.89311 | 9.78279e-05 | 0.2848737
2.551 | 15.8625 | 9.77715e-05 | 0.2855311
2.567667 | 15.8313 | 9.7713e-05 | 0.286174
2.584334 | 15.79501 | 9.78635e-05 | 0.2868361
2.609334 | 15.73564 | 9.79429e-05 | 0.287574
2.634334 | 15.68209 | 9.7874e-05 | 0.2884818
2.651 | 15.65267 | 9.78134e-05 | 0.289195
2.667666 | 15.62084 | 9.77633e-05 | 0.289775
2.684334 | 15.57771 | 9.77215e-05 | 0.2904272
2.701 | 15.5235 | 9.77842e-05 | 0.2909642
2.717666 | 15.49362 | 9.79034e-05 | 0.2914507
2.734333 | 15.46309 | 9.79306e-05 | 0.291976
2.751 | 15.41636 | 9.78971e-05 | 0.292251
2.767666 | 15.38694 | 9.78742e-05 | 0.2927627
2.784333 | 15.34577 | 9.78324e-05 | 0.2932228
2.801 | 15.30381 | 9.77906e-05 | 0.2937668
2.817667 | 15.25388 | 9.77822e-05 | 0.294312
2.834334 | 15.2216 | 9.77781e-05 | 0.2948038
2.851 | 15.19219 | 9.78199e-05 | 0.2954138
2.867666 | 15.13152 | 9.78805e-05 | 0.2956417
2.884334 | 15.08106 | 9.79265e-05 | 0.2962668
2.901 | 15.03457 | 9.78952e-05 | 0.2966805
2.926 | 14.95555 | 9.78378e-05 | 0.297311
2.951 | 14.87794 | 9.782e-05 | 0.2974455
2.967666 | 14.84739 | 9.78075e-05 | 0.2983997
2.984333 | 14.80578 | 9.77573e-05 | 0.2985542
3.001 | 14.76185 | 9.77511e-05 | 0.2989373
3.017666 | 14.70754 | 9.77887e-05 | 0.299365
3.034333 | 14.65603 | 9.7958e-05 | 0.3001076
3.051 | 14.60149 | 9.79246e-05 | 0.3005578
3.067667 | 14.52856 | 9.791e-05 | 0.3008356
3.084334 | 14.48927 | 9.78536e-05 | 0.3009426
3.101 | 14.44844 | 9.78368e-05 | 0.3010242
3.117666 | 14.39624 | 9.78536e-05 | 0.3012476
3.134334 | 14.32485 | 9.78348e-05 | 0.3017728
3.151 | 14.25443 | 9.7816e-05 | 0.3019479
3.167666 | 14.22357 | 9.7793e-05 | 0.3022352
3.184334 | 14.16318 | 9.77784e-05 | 0.3023915
3.201 | 14.10184 | 9.77596e-05 | 0.3025948
3.217666 | 14.03126 | 9.77512e-05 | 0.3028439
3.234334 | 13.97998 | 9.77282e-05 | 0.3029091
3.259333 | 13.88842 | 9.77429e-05 | 0.3030449
3.284333 | 13.84005 | 9.7724e-05 | 0.3032458
3.301 | 13.79169 | 9.77659e-05 | 0.3032834
3.317666 | 13.71766 | 9.78265e-05 | 0.303583
3.334334 | 13.66524 | 9.78077e-05 | 0.3038674
3.351 | 13.60839 | 9.78829e-05 | 0.3041177
3.367666 | 13.50962 | 9.79331e-05 | 0.3043357
3.384334 | 13.4412 | 9.79498e-05 | 0.3044197
3.401 | 13.37203 | 9.79352e-05 | 0.3046741
3.417666 | 13.29272 | 9.79331e-05 | 0.3046636
3.434334 | 13.21079 | 9.79206e-05 | 0.3046718
3.451 | 13.13156 | 9.7908e-05 | 0.3047235
3.467666 | 13.0726 | 9.79143e-05 | 0.3049185
3.484334 | 12.99798 | 9.79018e-05 | 0.3050501
3.501 | 12.92243 | 9.7885e-05 | 0.3052734
3.517666 | 12.86195 | 9.78892e-05 | 0.3051489
3.534333 | 12.80484 | 9.79185e-05 | 0.3048639
3.551 | 12.74108 | 9.79227e-05 | 0.3047305
3.576 | 12.64752 | 9.79185e-05 | 0.3048354
3.601 | 12.56689 | 9.79122e-05 | 0.3048492
3.617666 | 12.49524 | 9.79227e-05 | 0.3048269
3.63435 | 12.41416 | 9.7908e-05 | 0.3050067
3.651166 | 12.33948 | 9.79038e-05 | 0.3049644
3.667833 | 12.27292 | 9.79143e-05 | 0.3048292
3.6845 | 12.17456 | 9.79143e-05 | 0.3048704
3.701166 | 12.0913 | 9.79247e-05 | 0.3047146
3.717833 | 12.02102 | 9.7931e-05 | 0.304717
3.7345 | 11.95289 | 9.79185e-05 | 0.3048269
3.751166 | 11.8896 | 9.79373e-05 | 0.304569
3.767833 | 11.832 | 9.78829e-05 | 0.3044526
3.7845 | 11.76875 | 9.7931e-05 | 0.3043122
3.801167 | 11.67928 | 9.78871e-05 | 0.3039608
3.817833 | 11.58188 | 9.79226e-05 | 0.3040966
3.8345 | 11.50333 | 9.78453e-05 | 0.30372
3.851166 | 11.44258 | 9.7699e-05 | 0.3035044
3.867833 | 11.39301 | 9.76969e-05 | 0.3035214
3.892833 | 11.29705 | 9.7724e-05 | 0.3033225
3.917833 | 11.10412 | 9.7722e-05 | 0.3030378
3.9345 | 11.01032 | 9.77512e-05 | 0.3028152
3.951166 | 10.92411 | 9.77638e-05 | 0.3025102
3.967833 | 10.84492 | 9.77742e-05 | 0.3023668
3.9845 | 10.78355 | 9.77888e-05 | 0.3021218
4.001167 | 10.70431 | 9.78139e-05 | 0.301875
4.017833 | 10.61943 | 9.78369e-05 | 0.3016735
4.0345 | 10.53465 | 9.78619e-05 | 0.301234
4.051166 | 10.47721 | 9.78953e-05 | 0.300892
4.067833 | 10.38515 | 9.79267e-05 | 0.3004114
4.0845 | 10.30551 | 9.79476e-05 | 0.3001276
4.101166 | 10.1905 | 9.79246e-05 | 0.2996717
4.117833 | 10.1252 | 9.78556e-05 | 0.2991318
4.1345 | 10.05789 | 9.77511e-05 | 0.2989262
4.151166 | 9.985484 | 9.77615e-05 | 0.2982963
4.167833 | 9.911606 | 9.77991e-05 | 0.2978291
4.1845 | 9.808618 | 9.78116e-05 | 0.2976336
4.201166 | 9.708916 | 9.78472e-05 | 0.2972569
4.226166 | 9.572869 | 9.78931e-05 | 0.2965542
4.251167 | 9.472289 | 9.79516e-05 | 0.2959038
4.267833 | 9.391539 | 9.78951e-05 | 0.2953021
4.2845 | 9.281384 | 9.77614e-05 | 0.2948896
4.301166 | 9.226328 | 9.77258e-05 | 0.2944813
4.317833 | 9.146014 | 9.77697e-05 | 0.2938879
4.3345 | 9.013121 | 9.77927e-05 | 0.2936992
4.351166 | 8.93385 | 9.78407e-05 | 0.2930359
4.367833 | 8.842996 | 9.7895e-05 | 0.2922827
4.3845 | 8.744762 | 9.79326e-05 | 0.291909
4.401166 | 8.655243 | 9.78156e-05 | 0.2912234
4.417833 | 8.566899 | 9.77529e-05 | 0.2907809
4.4345 | 8.492637 | 9.77299e-05 | 0.2902468
4.451166 | 8.381343 | 9.77737e-05 | 0.2895024
4.467834 | 8.31373 | 9.78427e-05 | 0.2887239
4.4845 | 8.236382 | 9.7897e-05 | 0.2879765
4.501167 | 8.109186 | 9.79617e-05 | 0.2872414
4.517833 | 7.99485 | 9.78551e-05 | 0.2867944
4.542833 | 7.833194 | 9.776e-05 | 0.2858978
4.567833 | 7.710556 | 9.78091e-05 | 0.2847914
4.5845 | 7.585354 | 9.78509e-05 | 0.2843242
4.601166 | 7.469618 | 9.79073e-05 | 0.2835581
4.617833 | 7.392378 | 9.79553e-05 | 0.283091
4.6345 | 7.291626 | 9.78926e-05 | 0.2824912
4.651166 | 7.167124 | 9.77129e-05 | 0.2818518
4.667833 | 7.026878 | 9.7763e-05 | 0.2811574
4.6845 | 6.945038 | 9.78403e-05 | 0.2801609
4.701166 | 6.889826 | 9.78946e-05 | 0.279554
4.717834 | 6.813663 | 9.79092e-05 | 0.2787684
4.7345 | 6.721257 | 9.78862e-05 | 0.2782696
4.751167 | 6.609224 | 9.77106e-05 | 0.2776668
4.767833 | 6.505791 | 9.77503e-05 | 0.2770498
4.7845 | 6.403641 | 9.78046e-05 | 0.2763747
4.801166 | 6.2746 | 9.78798e-05 | 0.2753576
4.817833 | 6.158339 | 9.79404e-05 | 0.2746538
4.8345 | 6.047922 | 9.78777e-05 | 0.2736561
4.851166 | 5.96313 | 9.77606e-05 | 0.2726544
4.876166 | 5.831549 | 9.78483e-05 | 0.2714819
4.901166 | 5.65601 | 9.79402e-05 | 0.2702213
4.917833 | 5.508452 | 9.77981e-05 | 0.2692301
4.9345 | 5.372801 | 9.77688e-05 | 0.2681478
4.951166 | 5.30797 | 9.78649e-05 | 0.267082
4.967834 | 5.201024 | 9.79296e-05 | 0.2661084
4.9845 | 5.068474 | 9.79484e-05 | 0.2654451
5.001167 | 4.954489 | 9.78314e-05 | 0.2644515
5.017833 | 4.862237 | 9.78041e-05 | 0.2634697
5.0345 | 4.765421 | 9.78689e-05 | 0.2624973
5.051166 | 4.668953 | 9.79295e-05 | 0.2614926
5.067833 | 4.522324 | 9.7779e-05 | 0.2603939
5.0845 | 4.398724 | 9.77789e-05 | 0.2594726
5.101166 | 4.3102 | 9.78771e-05 | 0.2583933
5.117833 | 4.219708 | 9.79377e-05 | 0.2570719
5.1345 | 4.105806 | 9.77684e-05 | 0.2558163
5.151166 | 4.018758 | 9.78164e-05 | 0.254727
5.167833 | 3.88982 | 9.79187e-05 | 0.2534514
5.192833 | 3.720625 | 9.78393e-05 | 0.2517918
5.217834 | 3.491448 | 9.78309e-05 | 0.2501723
5.2345 | 3.3541 | 9.79416e-05 | 0.2489808
5.251168 | 3.242469 | 9.7789e-05 | 0.2474296
5.267832 | 3.052894 | 9.78077e-05 | 0.2463638
5.2845 | 2.916885 | 9.78704e-05 | 0.2455177
5.301166 | 2.796652 | 9.79142e-05 | 0.2444519
5.317832 | 2.685894 | 9.77596e-05 | 0.2430858
5.3345 | 2.581792 | 9.7818e-05 | 0.2418972
5.351166 | 2.451306 | 9.79078e-05 | 0.2408196
5.367832 | 2.316568 | 9.78952e-05 | 0.239554
5.3845 | 2.208706 | 9.78012e-05 | 0.2383725
5.401166 | 2.061565 | 9.78722e-05 | 0.2369894
5.417832 | 1.916659 | 9.79244e-05 | 0.2357268
5.4345 | 1.795187 | 9.77989e-05 | 0.2344306
5.451166 | 1.64961 | 9.78616e-05 | 0.2328389
5.467834 | 1.546667 | 9.79284e-05 | 0.2314723
5.4845 | 1.45921 | 9.77821e-05 | 0.229933
5.5095 | 1.204965 | 9.79042e-05 | 0.2276426
5.5345 | 1.01875 | 9.78091e-05 | 0.22583
5.551166 | 0.8845528 | 9.78467e-05 | 0.2244099
5.567832 | 0.7749366 | 9.78717e-05 | 0.2227936
5.5845 | 0.6072338 | 9.7765e-05 | 0.2211907
5.601166 | 0.47249 | 9.78716e-05 | 0.2197965
5.617832 | 0.331583 | 9.79154e-05 | 0.2185139
5.6345 | 0.2237673 | 9.77837e-05 | 0.2170015
5.651166 | 0.02095606 | 9.78693e-05 | 0.2155661
5.667832 | -0.1097278 | 9.79779e-05 | 0.2142535
5.6845 | -0.2846596 | 9.77355e-05 | 0.213092
5.701166 | -0.3677497 | 9.78504e-05 | 0.2113998
5.717834 | -0.5317868 | 9.78712e-05 | 0.2096494
5.7345 | -0.6717401 | 9.77708e-05 | 0.2082864
5.751168 | -0.8203338 | 9.78795e-05 | 0.2067928
5.767832 | -0.9720741 | 9.78439e-05 | 0.2051335
5.7845 | -1.089798 | 9.77937e-05 | 0.2037816
5.801166 | -1.244355 | 9.78898e-05 | 0.2025113
5.817832 | -1.420188 | 9.78291e-05 | 0.2005624
5.842834 | -1.711159 | 9.78791e-05 | 0.1976217
5.867832 | -1.885656 | 9.78184e-05 | 0.1947574
5.8845 | -2.11022 | 9.79354e-05 | 0.193285
5.901166 | -2.223378 | 9.77911e-05 | 0.1917774
5.917832 | -2.409235 | 9.78517e-05 | 0.1901304
5.9345 | -2.561807 | 9.79102e-05 | 0.1884759
5.951166 | -2.699089 | 9.77701e-05 | 0.1869165
5.967834 | -2.911276 | 9.78933e-05 | 0.1852837
5.9845 | -3.031883 | 9.78619e-05 | 0.1834805
6.001168 | -3.175008 | 9.78368e-05 | 0.181789
6.017832 | -3.2981 | 9.79558e-05 | 0.1800668
6.0345 | -3.473513 | 9.7799e-05 | 0.1780322
6.051166 | -3.56161 | 9.79014e-05 | 0.176115
6.067832 | -3.720484 | 9.77487e-05 | 0.1743682
6.0845 | -3.893931 | 9.79012e-05 | 0.1723012
6.101166 | -4.003808 | 9.77841e-05 | 0.170082
6.117832 | -4.166386 | 9.78718e-05 | 0.1683593
6.1345 | -4.358342 | 9.78592e-05 | 0.1665849
6.15955 | -4.534574 | 9.78288e-05 | 0.1633851
6.184668 | -4.854534 | 9.78694e-05 | 0.1599009
6.201334 | -5.023466 | 9.78966e-05 | 0.1582017
6.218 | -5.199791 | 9.78212e-05 | 0.1563938
6.234668 | -5.392624 | 9.79194e-05 | 0.154496
6.251332 | -5.567249 | 9.77689e-05 | 0.152664
6.268 | -5.708015 | 9.79004e-05 | 0.1506652
6.284668 | -5.785566 | 9.77875e-05 | 0.1485342
6.301334 | -5.938868 | 9.78878e-05 | 0.146503
6.318 | -6.088712 | 9.7802e-05 | 0.1441146
6.334668 | -6.290188 | 9.79085e-05 | 0.1418931
6.351332 | -6.43288 | 9.77977e-05 | 0.1398249
6.368 | -6.566303 | 9.79481e-05 | 0.13748
6.384668 | -6.749628 | 9.77745e-05 | 0.1355046
6.401334 | -6.853476 | 9.79145e-05 | 0.1332784
6.418 | -7.049122 | 9.78015e-05 | 0.1308824
6.434668 | -7.248878 | 9.79185e-05 | 0.1290222
6.451334 | -7.437051 | 9.78098e-05 | 0.1268576
6.468 | -7.565934 | 9.79309e-05 | 0.1249452
6.493 | -7.892264 | 9.78304e-05 | 0.1217045
6.518 | -8.122972 | 9.77864e-05 | 0.118206
6.534668 | -8.342106 | 9.79222e-05 | 0.1159956
6.551334 | -8.46377 | 9.78114e-05 | 0.1135954
6.568 | -8.623531 | 9.78823e-05 | 0.1114414
6.584668 | -8.828531 | 9.78446e-05 | 0.1088639
6.601332 | -9.033094 | 9.77965e-05 | 0.1065501
6.618 | -9.212841 | 9.78528e-05 | 0.1045853
6.634668 | -9.341856 | 9.78528e-05 | 0.1023779
6.651334 | -9.504516 | 9.78736e-05 | 0.1000206
6.668 | -9.70548 | 9.78192e-05 | 0.09765575
6.684668 | -9.833276 | 9.7888e-05 | 0.09556993
6.701334 | -10.04184 | 9.78378e-05 | 0.0931692
6.718 | -10.2239 | 9.79234e-05 | 0.09083781
6.734668 | -10.35493 | 9.77938e-05 | 0.08871968
6.751334 | -10.58883 | 9.78856e-05 | 0.08658039
6.768 | -10.74379 | 9.7802e-05 | 0.08414266
6.784668 | -10.91236 | 9.78165e-05 | 0.0814887
6.809668 | -11.20011 | 9.78435e-05 | 0.07787495
6.834668 | -11.49366 | 9.7904e-05 | 0.07397568
6.851332 | -11.69892 | 9.77952e-05 | 0.07152206
6.868 | -11.87781 | 9.7931e-05 | 0.0694151
6.884668 | -12.05261 | 9.7816e-05 | 0.06736807
6.901334 | -12.21837 | 9.78932e-05 | 0.06506192
6.918 | -12.37518 | 9.77636e-05 | 0.06287154
6.934668 | -12.54432 | 9.7868e-05 | 0.06082392
6.951334 | -12.73331 | 9.77906e-05 | 0.05825868
6.968 | -12.90241 | 9.79013e-05 | 0.05605066
6.984668 | -13.12552 | 9.78113e-05 | 0.05384322
7.001334 | -13.30855 | 9.7851e-05 | 0.05143838
7.018 | -13.49869 | 9.78843e-05 | 0.04805937
7.034668 | -13.70472 | 9.78465e-05 | 0.04521973
7.051334 | -13.88328 | 9.78548e-05 | 0.04280313
7.068 | -14.15091 | 9.78506e-05 | 0.04048056
7.084668 | -14.35042 | 9.78358e-05 | 0.03857453
7.101332 | -14.49723 | 9.78671e-05 | 0.03605981
7.126334 | -14.77297 | 9.78774e-05 | 0.03233503
7.151334 | -15.09272 | 9.7848e-05 | 0.02841812
7.168 | -15.2262 | 9.7848e-05 | 0.02591633
7.184668 | -15.42297 | 9.78625e-05 | 0.023223
7.201334 | -15.58072 | 9.78457e-05 | 0.02089218
7.218 | -15.68661 | 9.79145e-05 | 0.01813656
7.234668 | -15.87192 | 9.77974e-05 | 0.01544147
7.251334 | -16.06003 | 9.78516e-05 | 0.01258656
7.268 | -16.28885 | 9.78787e-05 | 0.01035856
7.284668 | -16.58198 | 9.78661e-05 | 0.00802716
7.301334 | -16.74824 | 9.78535e-05 | 0.004878472
7.318 | -16.97816 | 9.78429e-05 | 0.001974795
7.334668 | -17.14283 | 9.78073e-05 | -0.00084721
7.351332 | -17.28619 | 9.78594e-05 | -0.0036551
7.368 | -17.51039 | 9.78426e-05 | -0.006597
7.384668 | -17.74752 | 9.78237e-05 | -0.0097151
7.401334 | -17.88959 | 9.78508e-05 | -0.01244959
7.418 | -17.99395 | 9.7836e-05 | -0.01548899
7.434668 | -18.17878 | 9.78234e-05 | -0.01829044
7.459668 | -18.52661 | 9.78567e-05 | -0.02274319
7.483832 | -18.81589 | 9.78403e-05 | -0.02661114
7.499668 | -18.87515 | 9.78543e-05 | -0.02994216
7.516332 | -19.07884 | 9.78605e-05 | -0.03275183
7.533 | -19.26235 | 9.78144e-05 | -0.03598454
7.549668 | -19.60042 | 9.78185e-05 | -0.03872546
7.566332 | -19.79391 | 9.7787e-05 | -0.04163266
7.583 | -19.94978 | 9.7835e-05 | -0.04489828
7.599668 | -20.07788 | 9.78286e-05 | -0.04783252
7.616334 | -20.24582 | 9.78933e-05 | -0.05077204
7.633 | -20.56948 | 9.78221e-05 | -0.05323093
7.649668 | -20.7757 | 9.78262e-05 | -0.05635552
7.666332 | -21.02453 | 9.78595e-05 | -0.05922394
7.683 | -21.17234 | 9.7849e-05 | -0.06249132
7.699668 | -21.37404 | 9.78447e-05 | -0.0659426
7.716332 | -21.55289 | 9.78529e-05 | -0.06912007
7.733 | -21.72394 | 9.78361e-05 | -0.07221589
7.749668 | -22.02653 | 9.78799e-05 | -0.07516775
7.774668 | -22.33663 | 9.78128e-05 | -0.07985992
7.799668 | -22.53029 | 9.78732e-05 | -0.08507562
7.816332 | -22.84068 | 9.78564e-05 | -0.08841291
7.833 | -23.06108 | 9.78291e-05 | -0.09160095
7.849668 | -23.22996 | 9.78165e-05 | -0.09520206
7.866334 | -23.45603 | 9.78665e-05 | -0.09770621
7.883 | -23.74093 | 9.78434e-05 | -0.1011387
7.899668 | -24.00266 | 9.78078e-05 | -0.1042268
7.916332 | -24.1184 | 9.78516e-05 | -0.1073967
7.933 | -24.28281 | 9.78535e-05 | -0.1105495
7.949668 | -24.4442 | 9.7868e-05 | -0.1136541
7.966332 | -24.74222 | 9.77969e-05 | -0.1164838
7.983 | -24.97034 | 9.78219e-05 | -0.1194438
7.999668 | -25.25572 | 9.78427e-05 | -0.1221607
8.016334 | -25.35659 | 9.78029e-05 | -0.1252829
8.033 | -25.61045 | 9.78466e-05 | -0.1282759
8.049668 | -25.76085 | 9.7903e-05 | -0.1316249
8.066334 | -25.96623 | 9.78422e-05 | -0.1349951
8.083 | -25.9982 | 9.78588e-05 | -0.1387337
8.108 | -26.38188 | 9.78409e-05 | -0.1435975
8.133 | -26.72129 | 9.7825e-05 | -0.148406
8.149668 | -26.92724 | 9.78542e-05 | -0.1515764
8.166332 | -27.10271 | 9.7829e-05 | -0.15455
8.183 | -27.25272 | 9.78247e-05 | -0.1579537
8.199668 | -27.48596 | 9.78705e-05 | -0.1615278
8.216332 | -27.73511 | 9.786e-05 | -0.1646512
8.233 | -27.92259 | 9.7816e-05 | -0.1677634
8.249666 | -28.04727 | 9.78388e-05 | -0.1708739
8.266334 | -28.17532 | 9.78952e-05 | -0.1737036
8.283 | -28.31865 | 9.78219e-05 | -0.1769457
8.299668 | -28.47868 | 9.78302e-05 | -0.1797824
8.316334 | -28.44638 | 9.78677e-05 | -0.1823471
8.333 | -28.52635 | 9.7853e-05 | -0.1851326
8.349668 | -28.58738 | 9.78173e-05 | -0.1880592
8.366332 | -28.65037 | 9.78799e-05 | -0.1905193
8.383 | -28.73993 | 9.779e-05 | -0.1929888
8.399668 | -28.84795 | 9.78756e-05 | -0.1951692
8.424668 | -29.099 | 9.78379e-05 | -0.1985787
8.449668 | -29.29694 | 9.78043e-05 | -0.2023866
8.466332 | -29.34214 | 9.78543e-05 | -0.2052234
8.483 | -29.4946 | 9.78939e-05 | -0.2077992
8.499666 | -29.60375 | 9.77685e-05 | -0.210026
8.516334 | -29.73268 | 9.78603e-05 | -0.2124256
8.533 | -29.86254 | 9.78248e-05 | -0.2150848
8.549668 | -30.0533 | 9.7856e-05 | -0.2175684
8.566334 | -30.12746 | 9.78141e-05 | -0.219502
8.583 | -30.3032 | 9.78767e-05 | -0.2217459
8.599668 | -30.30684 | 9.77931e-05 | -0.2236266
8.616332 | -30.34111 | 9.78327e-05 | -0.2257554
8.633 | -30.42566 | 9.78075e-05 | -0.2281402
8.649668 | -30.57325 | 9.78451e-05 | -0.2306926
8.666332 | -30.6701 | 9.78575e-05 | -0.233011
8.683016 | -30.80861 | 9.77906e-05 | -0.2350916
8.699832 | -30.89117 | 9.78866e-05 | -0.2374752
8.7165 | -31.03026 | 9.78322e-05 | -0.23998
8.7415 | -31.19104 | 9.7831e-05 | -0.2439735
8.766501 | -31.45945 | 9.78361e-05 | -0.2476581
8.783166 | -31.5034 | 9.7859e-05 | -0.2500282
8.799834 | -31.58423 | 9.78443e-05 | -0.2519995
8.816499 | -31.65082 | 9.7838e-05 | -0.2540818
8.833168 | -31.80966 | 9.78274e-05 | -0.256392
8.849834 | -31.88775 | 9.78754e-05 | -0.2588327
8.8665 | -31.98478 | 9.78377e-05 | -0.2613692
8.883166 | -32.10848 | 9.79024e-05 | -0.2637881
8.899834 | -32.23784 | 9.78041e-05 | -0.2665326
8.9165 | -32.34213 | 9.78646e-05 | -0.2687324
8.933166 | -32.46057 | 9.78227e-05 | -0.2709898
8.949832 | -32.52492 | 9.78624e-05 | -0.273075
8.9665 | -32.59836 | 9.78623e-05 | -0.2757507
8.983166 | -32.77378 | 9.7764e-05 | -0.278223
8.999832 | -32.96658 | 9.79102e-05 | -0.2804881
9.016501 | -33.07317 | 9.77868e-05 | -0.2828001
9.033166 | -33.1644 | 9.78431e-05 | -0.2852038
9.049834 | -33.29239 | 9.78263e-05 | -0.2877144
9.074832 | -33.53714 | 9.78481e-05 | -0.2912914
9.099834 | -33.706 | 9.78031e-05 | -0.2950582
9.1165 | -33.76726 | 9.78824e-05 | -0.2972791
9.133166 | -33.90009 | 9.78384e-05 | -0.2997827
9.149834 | -33.90867 | 9.78801e-05 | -0.30202
9.1665 | -34.00273 | 9.77986e-05 | -0.3048715
9.183166 | -34.17664 | 9.77629e-05 | -0.3078286
9.199832 | -34.3634 | 9.78777e-05 | -0.3105185
9.2165 | -34.58475 | 9.77753e-05 | -0.3129044
9.233166 | -34.64414 | 9.7888e-05 | -0.3153116
9.249832 | -34.7785 | 9.78545e-05 | -0.3179016
9.266501 | -34.8546 | 9.78502e-05 | -0.3206114
9.283166 | -34.89812 | 9.78773e-05 | -0.3231285
9.299834 | -35.08031 | 9.78333e-05 | -0.325726
9.316499 | -35.24856 | 9.78666e-05 | -0.3281926
9.333168 | -35.37554 | 9.78436e-05 | -0.3306238
9.349834 | -35.48109 | 9.79041e-05 | -0.3324764
9.3665 | -35.55413 | 9.78497e-05 | -0.3353684
9.391501 | -35.7775 | 9.78715e-05 | -0.338851
9.4165 | -35.92619 | 9.77972e-05 | -0.3422256
9.433166 | -35.9856 | 9.79162e-05 | -0.3446358
9.449832 | -36.0823 | 9.78158e-05 | -0.3472304
9.4665 | -36.20242 | 9.79181e-05 | -0.3498574
9.483166 | -36.42548 | 9.78261e-05 | -0.3519355
9.499832 | -36.51924 | 9.78574e-05 | -0.3541822
9.516501 | -36.56555 | 9.78594e-05 | -0.3567845
9.533166 | -36.67428 | 9.78447e-05 | -0.3591418
9.549834 | -36.8375 | 9.79135e-05 | -0.3616742
9.566499 | -36.9824 | 9.78152e-05 | -0.3639686
9.583168 | -37.11838 | 9.79029e-05 | -0.3661701
9.599834 | -37.20752 | 9.77984e-05 | -0.3683212
9.6165 | -37.34209 | 9.79007e-05 | -0.3700127
9.633166 | -37.43649 | 9.78296e-05 | -0.3721778
9.649834 | -37.57143 | 9.78776e-05 | -0.3740156
9.6665 | -37.6112 | 9.7844e-05 | -0.3764851
9.683166 | -37.76671 | 9.78753e-05 | -0.3787279
9.699832 | -37.88205 | 9.78042e-05 | -0.3812472
9.724834 | -38.0055 | 9.7849e-05 | -0.3846727
9.749832 | -38.26479 | 9.79063e-05 | -0.3871874
9.766501 | -38.42916 | 9.78018e-05 | -0.3892685
9.783166 | -38.4896 | 9.79041e-05 | -0.3913867
9.799834 | -38.607 | 9.78622e-05 | -0.3930124
9.816499 | -38.79376 | 9.78288e-05 | -0.3945988
9.833168 | -38.89324 | 9.79165e-05 | -0.3957498
9.849834 | -38.88108 | 9.78015e-05 | -0.3973056
9.8665 | -38.91958 | 9.7837e-05 | -0.3990471
9.883166 | -39.0586 | 9.79058e-05 | -0.4008438
9.899834 | -39.23795 | 9.77721e-05 | -0.4025008
9.9165 | -39.31855 | 9.78932e-05 | -0.404025
9.933166 | -39.43681 | 9.78367e-05 | -0.4059226
9.949832 | -39.48105 | 9.78388e-05 | -0.4075584
9.9665 | -39.58822 | 9.79494e-05 | -0.4090796
9.983166 | -39.73316 | 9.77927e-05 | -0.410398
9.999832 | -39.91094 | 9.78407e-05 | -0.4118762
10.0165 | -39.98242 | 9.79472e-05 | -0.4131824
10.0415 | -40.14949 | 9.78134e-05 | -0.4146883
10.0665 | -40.36162 | 9.78238e-05 | -0.41585
10.08317 | -40.41695 | 9.79074e-05 | -0.4168294
10.09983 | -40.48662 | 9.79596e-05 | -0.4175685
10.1165 | -40.55687 | 9.78426e-05 | -0.4182918
10.13317 | -40.658 | 9.77548e-05 | -0.4192759
10.14983 | -40.7116 | 9.78258e-05 | -0.4200403
10.1665 | -40.90515 | 9.78654e-05 | -0.4205198
10.18317 | -41.03015 | 9.78738e-05 | -0.4207794
10.19983 | -41.2088 | 9.79051e-05 | -0.4212172
10.2165 | -41.40528 | 9.79197e-05 | -0.4213306
10.23317 | -41.54682 | 9.79072e-05 | -0.4212066
10.24983 | -41.59991 | 9.79135e-05 | -0.4212048
10.2665 | -41.68582 | 9.79114e-05 | -0.421189
10.28317 | -41.90172 | 9.79197e-05 | -0.4213094
10.29983 | -41.99625 | 9.79323e-05 | -0.4215356
10.3165 | -42.07584 | 9.79281e-05 | -0.4213706
10.33317 | -42.15146 | 9.79051e-05 | -0.4210368
10.35817 | -42.2434 | 9.78811e-05 | -0.4207574
10.38317 | -42.38916 | 9.78592e-05 | -0.4204692
10.39983 | -42.64218 | 9.78237e-05 | -0.4199798
10.4165 | -42.76093 | 9.77756e-05 | -0.4192618
10.43317 | -42.83266 | 9.77903e-05 | -0.4186884
10.44983 | -43.00953 | 9.7899e-05 | -0.4179916
10.4665 | -43.12912 | 9.7945e-05 | -0.417253
10.48317 | -43.12707 | 9.79074e-05 | -0.4168159
10.49983 | -43.2275 | 9.78635e-05 | -0.4162447
10.5165 | -43.39833 | 9.78092e-05 | -0.4155391
10.53316 | -43.45769 | 9.77883e-05 | -0.4152981
10.54984 | -43.49438 | 9.77591e-05 | -0.41477
10.5665 | -43.6286 | 9.77737e-05 | -0.414683
10.58317 | -43.7038 | 9.77905e-05 | -0.4138511
10.59984 | -43.9428 | 9.78992e-05 | -0.412351
10.6165 | -44.08394 | 9.78094e-05 | -0.4112012
10.63316 | -44.25292 | 9.77697e-05 | -0.4102547
10.64984 | -44.32037 | 9.7893e-05 | -0.4091583
10.6665 | -44.47454 | 9.79118e-05 | -0.4083992
10.6915 | -44.6375 | 9.78085e-05 | -0.4070408
10.7165 | -44.73541 | 9.7797e-05 | -0.4060612
10.73316 | -44.81943 | 9.78263e-05 | -0.4055143
10.74983 | -44.98634 | 9.78054e-05 | -0.4052281
10.7665 | -45.03119 | 9.79559e-05 | -0.4046041
10.78316 | -45.12597 | 9.79141e-05 | -0.4046665
10.79984 | -45.27607 | 9.79161e-05 | -0.4049478
10.8165 | -45.48747 | 9.79287e-05 | -0.4046165
10.83317 | -45.54641 | 9.79392e-05 | -0.4043568
10.84984 | -45.65234 | 9.79454e-05 | -0.4045806
10.8665 | -45.7675 | 9.79245e-05 | -0.4045948
10.88316 | -45.74303 | 9.79621e-05 | -0.4048733
10.89984 | -45.84106 | 9.7843e-05 | -0.4052692
10.9165 | -45.98445 | 9.78764e-05 | -0.4054672
10.93316 | -46.18196 | 9.77928e-05 | -0.4060706
10.94983 | -46.20856 | 9.77991e-05 | -0.4070067
10.9665 | -46.27454 | 9.79056e-05 | -0.4084291
10.98316 | -46.38766 | 9.79076e-05 | -0.4097329
11.00817 | -46.5734 | 9.78375e-05 | -0.412956
11.03316 | -46.71226 | 9.78781e-05 | -0.4167071
11.04984 | -46.85687 | 9.78739e-05 | -0.4187812
11.0665 | -46.96906 | 9.78696e-05 | -0.420834
11.08317 | -47.07278 | 9.7834e-05 | -0.4238382
11.09984 | -47.19084 | 9.79028e-05 | -0.426863
11.1165 | -47.32031 | 9.78965e-05 | -0.4298594
11.13316 | -47.40078 | 9.78211e-05 | -0.4336156
11.14984 | -47.47566 | 9.78628e-05 | -0.4371292
11.1665 | -47.56724 | 9.79023e-05 | -0.4415464
11.18316 | -47.65446 | 9.78583e-05 | -0.4460988
11.19983 | -47.74656 | 9.7854e-05 | -0.4506611
11.2166 | -47.8735 | 9.78434e-05 | -0.4548733
11.23334 | -47.94235 | 9.7839e-05 | -0.4601031
11.25 | -48.14968 | 9.78597e-05 | -0.4662582
11.26666 | -48.23639 | 9.78406e-05 | -0.4719429
11.28334 | -48.38428 | 9.78154e-05 | -0.4776033
11.3 | -48.60148 | 9.78695e-05 | -0.4829876
11.31666 | -48.70104 | 9.78547e-05 | -0.4893044
11.34167 | -48.85666 | 9.78094e-05 | -0.4994787
11.36667 | -49.05948 | 9.7879e-05 | -0.5105649
11.38333 | -49.0329 | 9.78537e-05 | -0.517491
11.4 | -49.10754 | 9.78409e-05 | -0.5250732
11.41667 | -49.27384 | 9.78573e-05 | -0.5324212
11.43334 | -49.42548 | 9.78528e-05 | -0.539782
11.45 | -49.4629 | 9.78589e-05 | -0.5474508
11.46666 | -49.48807 | 9.78022e-05 | -0.554774
11.48334 | -49.6325 | 9.785e-05 | -0.562223
11.5 | -49.81191 | 9.7856e-05 | -0.569662
11.51666 | -49.92496 | 9.78808e-05 | -0.5771462
11.53334 | -49.96426 | 9.78137e-05 | -0.5843484
11.55 | -50.00302 | 9.78468e-05 | -0.5921182
11.56666 | -50.12994 | 9.78444e-05 | -0.599727
11.58333 | -50.27662 | 9.79006e-05 | -0.6076142
11.6 | -50.34958 | 9.78439e-05 | -0.6154969
11.61667 | -50.41895 | 9.78186e-05 | -0.6232432
11.63333 | -50.59648 | 9.78412e-05 | -0.631181
11.65833 | -50.7917 | 9.78471e-05 | -0.6428618
11.68334 | -51.0057 | 9.78425e-05 | -0.6546689
11.7 | -51.0528 | 9.78422e-05 | -0.66232
11.71666 | -51.19532 | 9.7842e-05 | -0.6694276
11.73334 | -51.2455 | 9.78731e-05 | -0.6763138
11.75 | -51.43917 | 9.78456e-05 | -0.6836347
11.76666 | -51.64774 | 9.7812e-05 | -0.6908074
11.78334 | -51.81282 | 9.78075e-05 | -0.69815
11.8 | -51.92948 | 9.78302e-05 | -0.7055938
11.81666 | -52.03056 | 9.78467e-05 | -0.7130499
11.83333 | -52.14292 | 9.78318e-05 | -0.7205692
11.85 | -52.10206 | 9.78336e-05 | -0.7277803
11.86667 | -52.2025 | 9.78417e-05 | -0.7346351
11.88333 | -52.36934 | 9.78081e-05 | -0.7414825
11.9 | -52.54166 | 9.78559e-05 | -0.7479772
11.91667 | -52.66521 | 9.78264e-05 | -0.7545679
11.93334 | -52.69562 | 9.78408e-05 | -0.7615292
11.95 | -52.79696 | 9.78551e-05 | -0.7685
11.975 | -52.9595 | 9.78443e-05 | -0.7783479
12 | -53.07335 | 9.78189e-05 | -0.7885031
12.01666 | -53.19207 | 9.78291e-05 | -0.7958475
12.03334 | -53.27068 | 9.7856e-05 | -0.8030028
12.05 | -53.35981 | 9.78328e-05 | -0.8099846
12.06666 | -53.40932 | 9.78158e-05 | -0.8174806
12.08333 | -53.55815 | 9.78343e-05 | -0.8249084
12.1 | -53.6479 | 9.78341e-05 | -0.832146
12.11667 | -53.7264 | 9.78526e-05 | -0.8391184
12.13333 | -53.76716 | 9.78607e-05 | -0.8460712
12.15 | -53.88684 | 9.78208e-05 | -0.852797
12.16667 | -53.91957 | 9.78456e-05 | -0.859964
12.18334 | -54.0084 | 9.78495e-05 | -0.8672525
12.2 | -54.2368 | 9.78346e-05 | -0.8742762
12.21666 | -54.2603 | 9.78302e-05 | -0.8814796
12.23334 | -54.33168 | 9.78404e-05 | -0.8888764
12.25 | -54.47813 | 9.78234e-05 | -0.8963581
12.26666 | -54.60437 | 9.78628e-05 | -0.9040528
12.28334 | -54.6024 | 9.78437e-05 | -0.9119101
12.30834 | -54.75661 | 9.78601e-05 | -0.9232358
12.33333 | -54.92168 | 9.78283e-05 | -0.9351812
12.35 | -54.93764 | 9.78635e-05 | -0.943307
12.36667 | -55.02558 | 9.78653e-05 | -0.9518676
12.38333 | -55.12672 | 9.78358e-05 | -0.9604929
12.4 | -55.12885 | 9.78417e-05 | -0.9695218
12.41667 | -55.22926 | 9.78456e-05 | -0.977959
12.43334 | -55.28232 | 9.7864e-05 | -0.986784
12.45 | -55.3748 | 9.78533e-05 | -0.9955814
12.46666 | -55.48648 | 9.78655e-05 | -1.00469
12.48334 | -55.62778 | 9.78526e-05 | -1.014343
12.5 | -55.73576 | 9.78606e-05 | -1.023852
12.51666 | -55.8832 | 9.78289e-05 | -1.03376
12.53334 | -55.9485 | 9.78766e-05 | -1.043623
12.55 | -56.06542 | 9.7824e-05 | -1.053666
12.56666 | -56.12813 | 9.78279e-05 | -1.06341
12.58333 | -56.17844 | 9.78568e-05 | -1.073196
12.6 | -56.33582 | 9.7846e-05 | -1.083684
12.625 | -56.58518 | 9.78569e-05 | -1.09897
12.65 | -56.6203 | 9.78365e-05 | -1.114209
12.66667 | -56.59936 | 9.78591e-05 | -1.124772
12.68334 | -56.6022 | 9.78588e-05 | -1.134919
12.7 | -56.6215 | 9.78375e-05 | -1.145325
12.71666 | -56.7139 | 9.78288e-05 | -1.15634
12.73334 | -56.85029 | 9.78492e-05 | -1.167616
12.75 | -56.92372 | 9.78321e-05 | -1.178402
12.76666 | -57.01097 | 9.7838e-05 | -1.188694
12.78334 | -57.04384 | 9.78084e-05 | -1.199388
12.8 | -57.09519 | 9.78227e-05 | -1.209774
12.81667 | -57.23802 | 9.78787e-05 | -1.220272
12.83333 | -57.27851 | 9.78532e-05 | -1.230535
12.85 | -57.37916 | 9.78278e-05 | -1.240844
12.86667 | -57.39424 | 9.78107e-05 | -1.251228
12.88333 | -57.47557 | 9.78897e-05 | -1.261625
12.9 | -57.55678 | 9.78121e-05 | -1.271651
12.91667 | -57.6535 | 9.78431e-05 | -1.281336
12.93333 | -57.76279 | 9.78824e-05 | -1.291288
12.95833 | -57.87906 | 9.78516e-05 | -1.307073
12.98334 | -58.07305 | 9.78249e-05 | -1.32235
13 | -58.10122 | 9.78266e-05 | -1.332161
13.01666 | -58.076 | 9.78597e-05 | -1.341812
13.03334 | -58.23715 | 9.78573e-05 | -1.350797
13.05 | -58.3507 | 9.78173e-05 | -1.36008
13.06667 | -58.32578 | 9.78232e-05 | -1.369886
13.08333 | -58.30958 | 9.78437e-05 | -1.379144
13.1 | -58.325 | 9.7858e-05 | -1.388666
13.11667 | -58.31606 | 9.78577e-05 | -1.398419
13.13333 | -58.36863 | 9.78156e-05 | -1.407654
13.15 | -58.36145 | 9.78361e-05 | -1.416719
13.16667 | -58.4524 | 9.78107e-05 | -1.425868
13.18333 | -58.48235 | 0.00058624 | -1.434687
13.2 | -58.60054 | 0.003516623 | -1.441407
13.21666 | -58.64391 | 0.006772576 | -1.447711
13.23334 | -58.66088 | 0.01002858 | -1.453698
13.25 | -58.73208 | 0.01328453 | -1.45911
13.275 | -58.82684 | 0.01816848 | -1.467104
13.3 | -58.93694 | 0.02305246 | -1.474691
13.31667 | -58.97793 | 0.02630836 | -1.480078
13.33333 | -59.06811 | 0.02956438 | -1.485324
13.35 | -59.10603 | 0.03282036 | -1.490448
13.36667 | -59.10932 | 0.0360763 | -1.495582
13.38333 | -59.12533 | 0.03933225 | -1.500288
13.4 | -59.20145 | 0.04258824 | -1.505217
13.41667 | -59.20385 | 0.0458442 | -1.510414
13.43333 | -59.2295 | 0.04910019 | -1.515227
13.45 | -59.29403 | 0.05235616 | -1.519921
13.46666 | -59.28791 | 0.0556121 | -1.524318
13.48334 | -59.31214 | 0.0588681 | -1.528844
13.5 | -59.3972 | 0.06212406 | -1.533447
13.51666 | -59.43868 | 0.06538006 | -1.537819
13.53334 | -59.5573 | 0.06863593 | -1.542076
13.55 | -59.53368 | 0.07189194 | -1.54634
13.56667 | -59.56137 | 0.07514792 | -1.550772
13.59167 | -59.612 | 0.08003188 | -1.556538
13.61667 | -59.63562 | 0.08491581 | -1.562077
13.63333 | -59.69683 | 0.08817181 | -1.566054
13.65 | -59.76172 | 0.09142774 | -1.569986
13.66667 | -59.86557 | 0.0946837 | -1.574059
13.68333 | -59.85855 | 0.09793972 | -1.577721
13.7 | -59.81972 | 0.1011957 | -1.581082
13.71666 | -59.867 | 0.1044517 | -1.584283
13.7334 | -59.96784 | 0.1077076 | -1.587594
13.75016 | -60.03371 | 0.1109636 | -1.590601
13.76684 | -60.04395 | 0.1142196 | -1.593367
13.7835 | -60.03928 | 0.1169286 | -1.596387
13.80017 | -59.96626 | 0.1172152 | -1.600779
13.81684 | -59.95663 | 0.1172151 | -1.605579
13.8335 | -60.04254 | 0.1172152 | -1.610349
13.85016 | -60.09856 | 0.1172151 | -1.615319
13.86684 | -60.0423 | 0.1172152 | -1.620002
13.8835 | -60.0518 | 0.1172151 | -1.624938
13.90016 | -60.08774 | 0.1172152 | -1.629686
13.92517 | -60.12202 | 0.1172151 | -1.636593
13.95016 | -60.12537 | 0.1172151 | -1.643401
13.96684 | -60.10622 | 0.1172152 | -1.647747
13.9835 | -60.1995 | 0.1172151 | -1.652316
14.00016 | -60.322 | 0.1172152 | -1.657002
14.01684 | -60.2638 | 0.117215 | -1.661386
14.0335 | -60.24882 | 0.1172152 | -1.665262
14.05017 | -60.33262 | 0.1172151 | -1.669146
14.06684 | -60.34016 | 0.1172152 | -1.673265
14.0835 | -60.36176 | 0.1172152 | -1.67727
14.10016 | -60.4082 | 0.1172151 | -1.680791
14.11684 | -60.42085 | 0.1172152 | -1.684166
14.1335 | -60.48718 | 0.117215 | -1.687622
14.15016 | -60.46807 | 0.1172151 | -1.690888
14.16684 | -60.39789 | 0.1172152 | -1.694477
14.1835 | -60.37944 | 0.117215 | -1.698086
14.20016 | -60.50844 | 0.1172152 | -1.701534
14.21684 | -60.56382 | 0.1172152 | -1.704983
14.24184 | -60.60246 | 0.1172152 | -1.710556
14.26684 | -60.51093 | 0.1172151 | -1.71592
14.2835 | -60.4792 | 0.1172151 | -1.71912
14.30017 | -60.5617 | 0.1172152 | -1.722521
14.31684 | -60.58556 | 0.117215 | -1.725799
14.3335 | -60.5632 | 0.1172152 | -1.729057
14.35016 | -60.51321 | 0.1172152 | -1.73259
14.36684 | -60.6079 | 0.1172151 | -1.736145
14.3835 | -60.627 | 0.1172152 | -1.73942
14.40016 | -60.5929 | 0.1172152 | -1.742469
14.41684 | -60.68922 | 0.1172151 | -1.745257
14.4335 | -60.807 | 0.1172152 | -1.747999
14.45016 | -60.69049 | 0.1172152 | -1.751064
14.46684 | -60.72818 | 0.117215 | -1.753736
14.4835 | -60.76301 | 0.1172151 | -1.75646
14.50016 | -60.73713 | 0.1172152 | -1.759334
14.51684 | -60.66329 | 0.1172151 | -1.762231
14.5335 | -60.7253 | 0.1172151 | -1.765059
14.55017 | -60.71381 | 0.1172152 | -1.768372
14.57516 | -60.75542 | 0.1172151 | -1.773567
14.60016 | -60.86656 | 0.1172152 | -1.777921
14.61684 | -60.85684 | 0.1172151 | -1.780963
14.6335 | -60.734 | 0.1172151 | -1.78373
14.65016 | -60.68742 | 0.1172152 | -1.786109
14.66684 | -60.793 | 0.1172152 | -1.788574
14.6835 | -60.74512 | 0.117215 | -1.791107
14.70016 | -60.77693 | 0.1172151 | -1.793738
14.71684 | -60.7455 | 0.1172152 | -1.796274
14.7335 | -60.828 | 0.1172151 | -1.798799
14.75016 | -60.794 | 0.1172151 | -1.801504
14.76684 | -60.80717 | 0.1172152 | -1.80455
14.7835 | -60.78191 | 0.1172152 | -1.807391
14.80017 | -60.75378 | 0.117215 | -1.810025
14.81684 | -60.82117 | 0.1172151 | -1.812411
14.8335 | -60.88941 | 0.1172152 | -1.81479
14.85016 | -60.97232 | 0.1172152 | -1.817203
14.86684 | -61.00864 | 0.117215 | -1.819529
14.89184 | -60.84618 | 0.1172152 | -1.823194
14.91684 | -60.80256 | 0.1172152 | -1.826476
14.9335 | -60.89925 | 0.117215 | -1.828756
14.95016 | -60.93012 | 0.1172151 | -1.831076
14.96684 | -60.88736 | 0.1172152 | -1.833244
14.9835 | -60.87472 | 0.1172152 | -1.835313
15.00016 | -60.90222 | 0.117215 | -1.837377
15.01684 | -60.84934 | 0.1172151 | -1.839443
15.0335 | -60.89168 | 0.1172152 | -1.841621
15.05017 | -60.93036 | 0.1172152 | -1.844087
15.06684 | -60.92665 | 0.117215 | -1.846571
15.0835 | -60.83807 | 0.1172151 | -1.848806
15.10016 | -60.878 | 0.1172152 | -1.851142
15.11684 | -60.89824 | 0.1172152 | -1.853488
15.1335 | -60.96088 | 0.1172151 | -1.855532
15.15016 | -60.91228 | 0.1172151 | -1.857745
15.16684 | -61.00072 | 0.1172152 | -1.85981
15.1835 | -60.92157 | 0.1172152 | -1.861804
15.2085 | -60.865 | 0.1172151 | -1.864771
15.2335 | -61.00321 | 0.1172151 | -1.868086
15.25016 | -60.9576 | 0.1172152 | -1.870479
15.26684 | -60.86079 | 0.1172153 | -1.872357
15.2835 | -60.8252 | 0.1172151 | -1.874145
15.30017 | -60.94005 | 0.1172151 | -1.876094
15.31684 | -60.94539 | 0.1172152 | -1.878276
15.3335 | -60.84282 | 0.1172152 | -1.88032
15.35016 | -60.87988 | 0.1172152 | -1.88212
15.36684 | -60.85312 | 0.117215 | -1.884103
15.3835 | -60.91668 | 0.1172151 | -1.885698
15.40016 | -61.05176 | 0.1172151 | -1.887228
15.41684 | -61.0261 | 0.1172152 | -1.888827
15.4335 | -60.91788 | 0.1172152 | -1.890441
15.45016 | -60.84705 | 0.117215 | -1.892189
15.46684 | -60.849 | 0.117215 | -1.893938
15.4835 | -60.92702 | 0.1172151 | -1.895856
15.50016 | -60.97156 | 0.1172152 | -1.898034
15.51684 | -60.92029 | 0.1172152 | -1.899981
15.54184 | -60.86138 | 0.1172151 | -1.902236
15.56684 | -60.82138 | 0.1172151 | -1.904834
15.5835 | -60.816 | 0.1172152 | -1.906574
15.60016 | -61.04124 | 0.1172152 | -1.908319
15.61684 | -61.05961 | 0.1172152 | -1.910121
15.6335 | -60.86972 | 0.117215 | -1.911958
15.65016 | -60.77476 | 0.1172151 | -1.913486
15.66684 | -60.84197 | 0.1172151 | -1.915184
15.6835 | -60.87149 | 0.1172152 | -1.917024
15.70016 | -60.87989 | 0.1172152 | -1.918716
15.71684 | -60.83149 | 0.1172151 | -1.920385
15.7335 | -60.79824 | 0.117215 | -1.922094
15.75016 | -60.73745 | 0.1172151 | -1.923928
15.76684 | -60.8787 | 0.1172152 | -1.925565
15.7835 | -60.88824 | 0.1172152 | -1.927409
15.80017 | -60.80588 | 0.1172152 | -1.9291
15.81684 | -60.77628 | 0.117215 | -1.930665
15.8335 | -60.92424 | 0.1172151 | -1.932072
15.8585 | -60.8985 | 0.1172152 | -1.933987
15.8835 | -60.65246 | 0.1172152 | -1.935965
15.90016 | -60.7934 | 0.1172152 | -1.937351
15.91684 | -60.81938 | 0.1172151 | -1.93879
15.9335 | -60.76558 | 0.117215 | -1.940253
15.95016 | -60.7897 | 0.1172151 | -1.941559
15.96684 | -60.75524 | 0.1172151 | -1.942936
15.9835 | -60.61176 | 0.1172152 | -1.944534
16.00016 | -60.57518 | 0.1172152 | -1.946146
16.01684 | -60.63772 | 0.1172152 | -1.94785
16.0335 | -60.74687 | 0.117215 | -1.9496
16.05017 | -60.88328 | 0.1172151 | -1.951134
16.06684 | -60.80249 | 0.1172151 | -1.952494
16.0835 | -60.68324 | 0.1172152 | -1.953666
16.10016 | -60.63463 | 0.1172152 | -1.954955
16.11684 | -60.69178 | 0.1172152 | -1.956184
16.1335 | -60.76526 | 0.1172151 | -1.957369
16.15017 | -60.77336 | 0.117215 | -1.95873
16.16684 | -60.73765 | 0.1172151 | -1.960029
16.19184 | -60.65107 | 0.1172152 | -1.962026
16.21684 | -60.75489 | 0.1172152 | -1.964061
16.2335 | -60.70717 | 0.1172153 | -1.96558
16.25016 | -60.6626 | 0.1172151 | -1.966906
16.26697 | -60.6316 | 0.117215 | -1.96821
16.28367 | -60.64518 | 0.1172151 | -1.969686
16.30033 | -60.75865 | 0.1172151 | -1.971272
16.317 | -60.73668 | 0.1172152 | -1.972891
16.33366 | -60.73206 | 0.1172152 | -1.974151
16.35034 | -60.66101 | 0.1172152 | -1.975574
16.367 | -60.66627 | 0.117215 | -1.977038
16.38367 | -60.68096 | 0.1172151 | -1.97841
16.40033 | -60.69854 | 0.1172151 | -1.979744
16.417 | -60.79286 | 0.1172152 | -1.981093
16.43367 | -60.7901 | 0.1172152 | -1.982463
16.45033 | -60.74438 | 0.1172152 | -1.983716
16.467 | -60.78097 | 0.1172153 | -1.984716
16.48367 | -60.73723 | 0.1172151 | -1.985813
16.50867 | -60.65299 | 0.1172151 | -1.987586
16.53367 | -60.75693 | 0.1172151 | -1.989587
16.55033 | -60.7974 | 0.1172152 | -1.990844
16.567 | -60.80766 | 0.1172152 | -1.991898
16.58366 | -60.72266 | 0.1172152 | -1.992921
16.60034 | -60.66701 | 0.1172153 | -1.993886
16.617 | -60.6939 | 0.1172151 | -1.99476
16.63367 | -60.70924 | 0.117215 | -1.995909
16.65033 | -60.72848 | 0.1172151 | -1.997124
16.667 | -60.71876 | 0.1172151 | -1.998324
16.68367 | -60.68502 | 0.1172152 | -1.999611
16.70033 | -60.71688 | 0.1172152 | -2.000852
16.717 | -60.81062 | 0.1172152 | -2.001913
16.73367 | -60.82684 | 0.1172152 | -2.002921
16.75034 | -60.71626 | 0.117215 | -2.004101
16.767 | -60.67496 | 0.117215 | -2.005041
16.78367 | -60.71021 | 0.117215 | -2.006034
16.80033 | -60.76847 | 0.1172151 | -2.007092
16.82533 | -60.66865 | 0.1172152 | -2.00893
16.85034 | -60.69856 | 0.1172152 | -2.010467
16.867 | -60.78235 | 0.1172152 | -2.011481
16.88367 | -60.72498 | 0.1172153 | -2.012792
16.90033 | -60.6589 | 0.117215 | -2.013842
16.917 | -60.66783 | 0.117215 | -2.014902
16.93367 | -60.72664 | 0.1172151 | -2.015942
16.95033 | -60.6322 | 0.1172151 | -2.01712
16.967 | -60.60864 | 0.1172152 | -2.018114
16.98367 | -60.7396 | 0.1172152 | -2.019347
17.00034 | -60.79798 | 0.1172152 | -2.020464
17.017 | -60.78548 | 0.1172152 | -2.021511
17.03367 | -60.66874 | 0.1172151 | -2.022416
17.05033 | -60.5248 | 0.117215 | -2.023434
17.067 | -60.62496 | 0.117215 | -2.024483
17.08366 | -60.75981 | 0.1172151 | -2.025576
17.10034 | -60.75095 | 0.1172151 | -2.026645
17.117 | -60.65212 | 0.1172152 | -2.027654
17.13367 | -60.42743 | 0.1172152 | -2.028416
17.15867 | -60.40868 | 0.1172152 | -2.029759
17.18367 | -60.433 | 0.1172153 | -2.031354
17.20033 | -60.45623 | 0.117215 | -2.032611
17.217 | -60.49593 | 0.117215 | -2.033668
17.23367 | -60.45881 | 0.1172151 | -2.034584
17.25034 | -60.44414 | 0.1172151 | -2.035461
17.267 | -60.4187 | 0.1172151 | -2.03634
17.28367 | -60.41721 | 0.1172152 | -2.037305
17.30033 | -60.45684 | 0.1172152 | -2.038398
17.317 | -60.5993 | 0.1172152 | -2.039502
17.33366 | -60.56809 | 0.1172152 | -2.040642
17.35034 | -60.36277 | 0.117215 | -2.042
17.367 | -60.3025 | 0.117215 | -2.04317
17.38367 | -60.29895 | 0.1172151 | -2.044059
17.40033 | -60.42139 | 0.1172151 | -2.044975
17.417 | -60.42574 | 0.1172152 | -2.045978
17.43367 | -60.45075 | 0.1172152 | -2.046934
17.45033 | -60.43645 | 0.1172152 | -2.047774
17.47534 | -60.33731 | 0.1172152 | -2.048926
17.50034 | -60.36913 | 0.1172152 | -2.050031
17.517 | -60.2219 | 0.117215 | -2.050882
17.53367 | -60.28108 | 0.117215 | -2.051846
17.55033 | -60.3707 | 0.117215 | -2.052771
17.567 | -60.45171 | 0.1172151 | -2.053764
17.58366 | -60.42425 | 0.1172151 | -2.054744
17.60034 | -60.28637 | 0.1172152 | -2.055651
17.617 | -60.33367 | 0.1172152 | -2.056423
17.63367 | -60.38328 | 0.1172152 | -2.057282
17.65033 | -60.44722 | 0.1172152 | -2.058306
17.667 | -60.43382 | 0.1172153 | -2.059207
17.68367 | -60.34615 | 0.1172152 | -2.059887
17.70033 | -60.27232 | 0.117215 | -2.060646
17.717 | -60.22055 | 0.117215 | -2.061584
17.73367 | -60.37246 | 0.1172151 | -2.062521
17.75034 | -60.45151 | 0.1172151 | -2.063421
17.767 | -60.40668 | 0.1172151 | -2.064319
17.78367 | -60.37828 | 0.1172152 | -2.06502
17.80867 | -60.33287 | 0.1172152 | -2.066025
17.83366 | -60.27484 | 0.1172152 | -2.067062
17.85034 | -60.3997 | 0.1172152 | -2.067811
17.867 | -60.40512 | 0.1172152 | -2.068865
17.88367 | -60.35491 | 0.117215 | -2.070018
17.90033 | -60.30318 | 0.117215 | -2.071017
17.917 | -60.34638 | 0.1172151 | -2.071869
17.93367 | -60.3687 | 0.1172151 | -2.072844
17.95033 | -60.3136 | 0.1172151 | -2.073623
17.967 | -60.36868 | 0.1172152 | -2.074414
17.98367 | -60.45801 | 0.1172152 | -2.075185
18.00034 | -60.47336 | 0.1172152 | -2.076112
18.017 | -60.38642 | 0.1172152 | -2.076803
18.03367 | -60.24734 | 0.1172152 | -2.077416
18.05033 | -60.32213 | 0.1172153 | -2.077981
18.067 | -60.3444 | 0.1172152 | -2.078677
18.08366 | -60.27556 | 0.117215 | -2.079425
18.10034 | -60.22642 | 0.117215 | -2.080226
18.12534 | -60.20115 | 0.1172151 | -2.081428
18.15033 | -60.34332 | 0.1172151 | -2.082768
18.167 | -60.45958 | 0.1172152 | -2.083495
18.18367 | -60.4251 | 0.1172152 | -2.084178
18.20033 | -60.26694 | 0.1172152 | -2.084778
18.217 | -60.17486 | 0.1172152 | -2.08521
18.23367 | -60.14008 | 0.1172152 | -2.085801
18.25034 | -60.18858 | 0.1172152 | -2.086572
18.267 | -60.25918 | 0.1172153 | -2.087325
18.28367 | -60.25484 | 0.1172151 | -2.088064
18.30033 | -60.29029 | 0.117215 | -2.088606
18.317 | -60.27998 | 0.117215 | -2.089101
18.33366 | -60.20581 | 0.117215 | -2.089704
18.35034 | -60.21974 | 0.1172151 | -2.090267
18.367 | -60.265 | 0.1172151 | -2.090902
18.38367 | -60.2978 | 0.1172151 | -2.091598
18.40033 | -60.18282 | 0.1172152 | -2.092417
18.417 | -60.10864 | 0.1172152 | -2.093144
18.442 | -60.22074 | 0.1172152 | -2.09425
18.467 | -60.28562 | 0.1172152 | -2.095183
18.48367 | -60.2698 | 0.1172152 | -2.095867
18.50034 | -60.18757 | 0.1172153 | -2.096404
18.517 | -60.20332 | 0.1172151 | -2.096889
18.53367 | -60.24916 | 0.117215 | -2.097502
18.55033 | -60.21396 | 0.117215 | -2.098114
18.567 | -60.15356 | 0.117215 | -2.09882
18.58366 | -60.08587 | 0.117215 | -2.099494
18.60034 | -60.16158 | 0.1172151 | -2.100262
18.617 | -60.24818 | 0.1172151 | -2.101015
18.63367 | -60.22043 | 0.1172151 | -2.101764
18.65033 | -60.1539 | 0.1172152 | -2.102522
18.667 | -60.23426 | 0.1172152 | -2.103052
18.68367 | -60.24524 | 0.1172152 | -2.103652
18.70033 | -60.17928 | 0.1172152 | -2.104298
18.717 | -60.18481 | 0.1172152 | -2.10485
18.73367 | -60.2737 | 0.1172153 | -2.105496
18.75034 | -60.30538 | 0.1172153 | -2.106176
18.77538 | -60.20848 | 0.1172151 | -2.106918
18.8005 | -60.12256 | 0.117215 | -2.10745
18.81717 | -60.04506 | 0.117215 | -2.107968
18.83383 | -60.0719 | 0.117215 | -2.108451
18.8505 | -60.09109 | 0.117215 | -2.108886
18.86716 | -60.1429 | 0.1172151 | -2.109186
18.88383 | -60.11976 | 0.1172151 | -2.109431
18.9005 | -60.03942 | 0.1172151 | -2.109623
18.91716 | -59.98124 | 0.1172151 | -2.109819
18.93384 | -59.9528 | 0.1172151 | -2.110058
18.9505 | -59.917 | 0.1172151 | -2.110266
18.96716 | -59.91402 | 0.1172151 | -2.11051
18.98383 | -59.90574 | 0.1172151 | -2.110668
19.0005 | -59.85535 | 0.1172151 | -2.110835
19.01716 | -59.75613 | 0.1172151 | -2.111008
19.03383 | -59.6951 | 0.1172151 | -2.111078
19.0505 | -59.59758 | 0.1172151 | -2.111194
19.06717 | -59.5576 | 0.1172152 | -2.111372
19.09216 | -59.44776 | 0.1172152 | -2.111594
19.11716 | -59.412 | 0.1172152 | -2.111858
19.13383 | -59.3541 | 0.1172152 | -2.111992
19.1505 | -59.2857 | 0.1172152 | -2.11212
19.16716 | -59.17008 | 0.1172152 | -2.112324
19.18384 | -59.05493 | 0.1172152 | -2.112537
19.2005 | -58.96651 | 0.1172152 | -2.112791
19.21716 | -58.94075 | 0.1172152 | -2.113042
19.23383 | -58.89298 | 0.1172152 | -2.11333
19.2505 | -58.79905 | 0.1172152 | -2.113567
19.26716 | -58.69015 | 0.1172152 | -2.113753
19.28383 | -58.60068 | 0.1172152 | -2.113974
19.3005 | -58.52864 | 0.1172152 | -2.114173
19.31717 | -58.39163 | 0.1172152 | -2.114266
19.33383 | -58.25249 | 0.1172152 | -2.1144
19.3505 | -58.1936 | 0.1172152 | -2.114584
19.36716 | -58.11348 | 0.1172152 | -2.114811
19.38383 | -58.0093 | 0.1172152 | -2.115006
19.4005 | -57.84431 | 0.1172153 | -2.115066
19.4255 | -57.7295 | 0.1172152 | -2.115258
19.4505 | -57.63344 | 0.1172152 | -2.115495
19.46716 | -57.52538 | 0.1172153 | -2.115602
19.48383 | -57.41904 | 0.117215 | -2.115703
19.5005 | -57.28443 | 0.117215 | -2.115794
19.51716 | -57.11387 | 0.117215 | -2.115918
19.53383 | -57.0409 | 0.117215 | -2.115977
19.5505 | -56.97537 | 0.117215 | -2.116044
19.56717 | -56.86318 | 0.117215 | -2.116004
19.58383 | -56.78318 | 0.117215 | -2.115996
19.6005 | -56.65248 | 0.117215 | -2.115944
19.61716 | -56.51465 | 0.117215 | -2.115904
19.63383 | -56.29343 | 0.117215 | -2.115834
19.6505 | -56.25723 | 0.117215 | -2.115832
19.66716 | -56.1734 | 0.117215 | -2.115834
19.68384 | -56.00444 | 0.117215 | -2.115808
19.7005 | -55.92193 | 0.117215 | -2.115801
19.71716 | -55.84024 | 0.117215 | -2.115742
19.74216 | -55.82589 | 0.117215 | -2.115887
19.76716 | -55.69758 | 0.117215 | -2.115973
19.78383 | -55.60437 | 0.117215 | -2.116002
19.8005 | -55.52463 | 0.117215 | -2.116006
19.81717 | -55.4478 | 0.117215 | -2.116005
19.83383 | -55.38092 | 0.117215 | -2.116001
19.8505 | -55.28386 | 0.117215 | -2.115952
19.86716 | -55.14568 | 0.117215 | -2.115838
19.88383 | -55.14324 | 0.117215 | -2.11585
19.9005 | -55.0566 | 0.117215 | -2.115866
19.91716 | -54.89985 | 0.117215 | -2.115904
19.93384 | -54.7763 | 0.117215 | -2.11591
19.9505 | -54.76236 | 0.117215 | -2.115886
19.96716 | -54.64283 | 0.117215 | -2.115842
19.98383 | -54.51765 | 0.1172151 | -2.115692
20.0005 | -54.3659 | 0.1172153 | -2.11557
20.01716 | -54.28046 | 0.1172152 | -2.115458
20.03383 | -54.17236 | 0.117215 | -2.115389
20.05884 | -54.1581 | 0.1172152 | -2.115342
20.08383 | -53.92993 | 0.1172153 | -2.115334
20.1005 | -53.7779 | 0.1172153 | -2.115288
20.11716 | -53.6225 | 0.1172153 | -2.115144
20.13383 | -53.6507 | 0.1172152 | -2.114992
20.1505 | -53.62766 | 0.1172152 | -2.114935
20.16716 | -53.518 | 0.1172152 | -2.114751
20.18384 | -53.29395 | 0.1172152 | -2.114475
20.2005 | -53.12716 | 0.1172152 | -2.114203
20.21716 | -52.9837 | 0.1172152 | -2.113888
20.23383 | -52.89309 | 0.1172152 | -2.113592
20.2505 | -52.835 | 0.1172152 | -2.113357
20.26716 | -52.72704 | 0.1172152 | -2.113156
20.28383 | -52.55984 | 0.1172152 | -2.112934
20.3005 | -52.46328 | 0.1172152 | -2.112696
20.31717 | -52.33641 | 0.1172152 | -2.112446
20.33383 | -52.29639 | 0.1172152 | -2.112214
20.3505 | -52.17486 | 0.1172152 | -2.111965
20.36716 | -51.9001 | 0.1172152 | -2.111616
20.39216 | -51.79629 | 0.1172152 | -2.110973
20.41716 | -51.71075 | 0.1172151 | -2.110303
20.43384 | -51.6684 | 0.1172151 | -2.109847
20.4505 | -51.5434 | 0.1172151 | -2.10926
20.46716 | -51.326 | 0.117215 | -2.10845
20.48383 | -51.09326 | 0.117215 | -2.10781
20.5005 | -50.90582 | 0.117215 | -2.107094
20.51716 | -50.8416 | 0.1172152 | -2.106494
20.53383 | -50.81696 | 0.1172153 | -2.105928
20.5505 | -50.63984 | 0.1172153 | -2.10528
20.56717 | -50.51946 | 0.1172152 | -2.104598
20.58383 | -50.54802 | 0.1172152 | -2.104044
20.6005 | -50.25138 | 0.1172152 | -2.103394
20.61716 | -49.98062 | 0.1172152 | -2.102742
20.63383 | -50.00662 | 0.1172152 | -2.10211
20.6505 | -49.99728 | 0.1172151 | -2.101354
20.66716 | -49.7652 | 0.1172151 | -2.100694
20.68384 | -49.4438 | 0.1172151 | -2.099983
20.70883 | -49.40912 | 0.117215 | -2.098968
20.73383 | -49.53466 | 0.117215 | -2.097952
20.7505 | -49.29383 | 0.117215 | -2.09715
20.76716 | -49.11863 | 0.1172153 | -2.096191
20.78383 | -48.75559 | 0.1172152 | -2.09503
20.8005 | -48.6247 | 0.1172152 | -2.09409
20.81717 | -48.5417 | 0.1172152 | -2.093274
20.83383 | -48.45169 | 0.1172152 | -2.092376
20.8505 | -48.3709 | 0.1172151 | -2.091559
20.86716 | -48.22802 | 0.1172151 | -2.090682
20.88383 | -48.08082 | 0.117215 | -2.0898
20.9005 | -47.9222 | 0.117215 | -2.088846
20.91716 | -47.86216 | 0.1172151 | -2.087714
20.93384 | -47.54944 | 0.1172153 | -2.086662
20.9505 | -47.50035 | 0.1172152 | -2.085589
20.96716 | -47.47172 | 0.1172152 | -2.084493
20.98383 | -47.36578 | 0.1172152 | -2.08337
21.0005 | -47.19286 | 0.1172151 | -2.082389
21.01716 | -47.05281 | 0.1172151 | -2.081313
21.04217 | -46.8175 | 0.117215 | -2.079535
21.06717 | -46.78415 | 0.1172153 | -2.077863
21.08383 | -46.56024 | 0.1172152 | -2.076608
21.1005 | -46.35576 | 0.1172152 | -2.075248
21.11716 | -46.1991 | 0.1172152 | -2.073959
21.13383 | -45.9447 | 0.1172151 | -2.072566
21.1505 | -45.92804 | 0.117215 | -2.07093
21.16716 | -45.84047 | 0.117215 | -2.069641
21.18384 | -45.60596 | 0.1172152 | -2.068376
21.2005 | -45.34478 | 0.1172152 | -2.067264
21.21716 | -45.25862 | 0.1172152 | -2.066141
21.23383 | -45.22934 | 0.1172152 | -2.064956
21.2505 | -45.098 | 0.1172151 | -2.063645
21.26716 | -44.99878 | 0.117215 | -2.062238
21.28383 | -44.83717 | 0.117215 | -2.060822
21.30052 | -44.75456 | 0.1172152 | -2.059183
21.31734 | -44.41484 | 0.1172152 | -2.057605
21.334 | -44.07128 | 0.1172152 | -2.056149
21.359 | -44.0145 | 0.1172151 | -2.054011
21.384 | -44.0346 | 0.117215 | -2.051909
21.40066 | -43.9076 | 0.1172151 | -2.050354
21.41734 | -43.55365 | 0.1172152 | -2.048671
21.434 | -43.31238 | 0.1172152 | -2.046898
21.45066 | -43.2516 | 0.1172151 | -2.045122
21.46733 | -43.20486 | 0.1172151 | -2.043535
21.484 | -43.07441 | 0.1172151 | -2.041748
21.50067 | -42.88941 | 0.1172153 | -2.039973
21.51734 | -42.82227 | 0.1172152 | -2.038441
21.534 | -42.76785 | 0.1172152 | -2.036731
21.55066 | -42.5304 | 0.1172151 | -2.034977
21.56734 | -42.25472 | 0.117215 | -2.032984
21.584 | -42.15934 | 0.1172152 | -2.031304
21.60066 | -41.99363 | 0.1172152 | -2.029288
21.61733 | -41.76743 | 0.1172152 | -2.02724
21.634 | -41.5149 | 0.1172151 | -2.025447
21.65066 | -41.42149 | 0.117215 | -2.023828
21.67566 | -41.27855 | 0.1172152 | -2.021598
21.70066 | -41.00291 | 0.1172152 | -2.019125
21.71733 | -40.86778 | 0.1172151 | -2.01693
21.734 | -40.73469 | 0.117215 | -2.014888
21.75067 | -40.40271 | 0.1172152 | -2.012892
21.76734 | -40.1977 | 0.1172152 | -2.010938
21.784 | -39.87575 | 0.1172152 | -2.009316
21.80066 | -39.97024 | 0.1172151 | -2.007776
21.81734 | -40.22528 | 0.1172151 | -2.006342
21.834 | -39.68284 | 0.117215 | -2.004583
21.85066 | -39.48416 | 0.1172152 | -2.002642
21.86733 | -39.03201 | 0.1172152 | -2.000729
21.884 | -39.05272 | 0.1172151 | -1.998934
21.90066 | -39.11499 | 0.1172151 | -1.997067
21.91734 | -39.09356 | 0.1172151 | -1.995094
21.934 | -38.61172 | 0.1172153 | -1.993181
21.95066 | -38.51843 | 0.1172152 | -1.991168
21.96733 | -38.14492 | 0.1172151 | -1.989048
21.984 | -37.77702 | 0.117215 | -1.987106
22.009 | -37.75726 | 0.1172152 | -1.984497
22.034 | -38.11228 | 0.1172152 | -1.982304
22.05066 | -37.71567 | 0.1172151 | -1.980184
22.06734 | -36.4518 | 0.117215 | -1.977931
22.084 | -35.61095 | 0.1172151 | -1.975754
22.10066 | -35.802 | 0.1172152 | -1.973538
22.11733 | -35.62711 | 0.1172152 | -1.971116
22.134 | -36.09687 | 0.1172151 | -1.968894
22.15066 | -35.29064 | 0.1172152 | -1.966628
22.16734 | -34.59114 | 0.1172152 | -1.96433
22.184 | -34.04368 | 0.1172152 | -1.962028
22.20066 | -34.08953 | 0.1172151 | -1.959959
22.21733 | -34.2501 | 0.117215 | -1.957989
22.234 | -34.5034 | 0.1172152 | -1.955878
22.25067 | -33.6687 | 0.1172152 | -1.953442
22.26734 | -32.95474 | 0.1172151 | -1.950624
22.284 | -32.9208 | 0.1172152 | -1.947624
22.30066 | -32.66304 | 0.1172152 | -1.945125
22.32566 | -32.95458 | 0.1172151 | -1.941523
22.35066 | -32.0491 | 0.1172151 | -1.938138
22.36733 | -31.45785 | 0.1172152 | -1.935748
22.384 | -31.38169 | 0.1172152 | -1.933679
22.40066 | -31.33453 | 0.1172151 | -1.931659
22.41734 | -31.44081 | 0.117215 | -1.929817
22.434 | -31.29181 | 0.1172152 | -1.927636
22.45066 | -30.97886 | 0.1172152 | -1.92508
22.46733 | -31.03845 | 0.1172151 | -1.922638
22.484 | -30.4974 | 0.117215 | -1.920737
22.50067 | -30.44131 | 0.1172153 | -1.918829
22.51734 | -30.64443 | 0.1172152 | -1.916751
22.534 | -30.38612 | 0.1172151 | -1.914686
22.55066 | -29.92428 | 0.117215 | -1.912246
22.56734 | -30.02173 | 0.1172151 | -1.909999
22.584 | -29.98028 | 0.1172152 | -1.907942
22.60066 | -30.4646 | 0.1172152 | -1.905822
22.61733 | -30.11154 | 0.1172151 | -1.903465
22.634 | -29.08335 | 0.1172151 | -1.900778
22.659 | -28.15962 | 0.1172152 | -1.896829
22.684 | -27.72715 | 0.117215 | -1.893244
22.70066 | -28.12195 | 0.1172152 | -1.891039
22.71733 | -28.16058 | 0.1172152 | -1.889101
22.734 | -27.74212 | 0.1172152 | -1.887049
22.75067 | -27.17307 | 0.117215 | -1.884562
22.76734 | -26.82576 | 0.1172151 | -1.881985
22.784 | -27.05062 | 0.1172152 | -1.879445
22.80066 | -27.41108 | 0.1172151 | -1.877231
22.81734 | -27.03574 | 0.117215 | -1.874728
22.834 | -26.38114 | 0.1172152 | -1.872025
22.85066 | -25.73718 | 0.1172152 | -1.86913
22.86733 | -25.36905 | 0.1172151 | -1.866465
22.884 | -25.27992 | 0.117215 | -1.864124
22.90066 | -25.52984 | 0.1172152 | -1.862115
22.91734 | -25.86608 | 0.1172152 | -1.860086
22.934 | -25.75703 | 0.1172151 | -1.85772
22.95066 | -25.27585 | 0.1172151 | -1.855195
22.97566 | -24.32579 | 0.1172152 | -1.851068
23.00067 | -23.95509 | 0.117215 | -1.847062
23.01734 | -24.05324 | 0.1172151 | -1.844734
23.034 | -24.03176 | 0.1172152 | -1.84301
23.05066 | -23.71972 | 0.1172152 | -1.841106
23.06734 | -23.56386 | 0.1172151 | -1.838836
23.084 | -23.49003 | 0.117215 | -1.836681
23.10066 | -23.6753 | 0.1172153 | -1.834588
23.11733 | -23.61488 | 0.1172152 | -1.832401
23.134 | -23.56232 | 0.1172151 | -1.830173
23.15066 | -23.10014 | 0.117215 | -1.82766
23.16734 | -22.87875 | 0.1172152 | -1.825463
23.184 | -23.19197 | 0.1172152 | -1.823255
23.20066 | -22.94172 | 0.1172151 | -1.821135
23.21733 | -22.87286 | 0.117215 | -1.81863
23.234 | -22.45296 | 0.1172152 | -1.816089
23.25067 | -22.08101 | 0.1172152 | -1.81396
23.26734 | -21.81956 | 0.1172151 | -1.811842
23.29234 | -22.39565 | 0.1172151 | -1.80864
23.31734 | -22.49178 | 0.1172152 | -1.8059
23.334 | -21.72836 | 0.1172152 | -1.803458
23.35066 | -20.8383 | 0.117215 | -1.800536
23.36733 | -20.50178 | 0.1172152 | -1.797585
23.384 | -20.42959 | 0.1172152 | -1.794822
23.40066 | -20.38791 | 0.1172151 | -1.79226
23.41734 | -20.44569 | 0.1172151 | -1.789649
23.434 | -20.14413 | 0.1172152 | -1.787108
23.45066 | -19.99229 | 0.1172152 | -1.784483
23.46733 | -19.7783 | 0.1172151 | -1.782105
23.484 | -19.72739 | 0.1172151 | -1.77992
23.50067 | -19.60443 | 0.1172152 | -1.777661
23.51734 | -19.53094 | 0.1172152 | -1.775559
23.534 | -19.47347 | 0.1172151 | -1.773294
23.55066 | -19.15639 | 0.1172151 | -1.770973
23.56734 | -18.93992 | 0.1172152 | -1.768892
23.584 | -18.96523 | 0.1172152 | -1.767002
23.60066 | -19.31444 | 0.1172151 | -1.765176
23.62567 | -19.13515 | 0.1172151 | -1.76219
23.65066 | -18.25376 | 0.1172152 | -1.758436
23.66734 | -18.07675 | 0.1172151 | -1.755736
23.684 | -17.92562 | 0.117215 | -1.753098
23.70066 | -17.94529 | 0.1172152 | -1.750465
23.71733 | -17.85759 | 0.1172152 | -1.748126
23.734 | -17.49906 | 0.1172151 | -1.745978
23.75067 | -17.27897 | 0.117215 | -1.743695
23.76734 | -17.1303 | 0.1172153 | -1.741386
23.784 | -17.23787 | 0.1172152 | -1.739308
23.80066 | -17.21536 | 0.1172151 | -1.737373
23.81734 | -17.10088 | 0.117215 | -1.734982
23.8341 | -16.67956 | 0.1172152 | -1.7324
23.85083 | -16.62774 | 0.1172152 | -1.729774
23.8675 | -16.53919 | 0.1172151 | -1.727406
23.88417 | -16.38177 | 0.117215 | -1.725161
23.90083 | -16.32884 | 0.1172152 | -1.722675
23.9175 | -16.1608 | 0.1172152 | -1.720454
23.9425 | -15.93684 | 0.1172151 | -1.716793
23.9675 | -15.78823 | 0.1172152 | -1.712819
23.98417 | -15.80498 | 0.1172152 | -1.710408
24.00083 | -15.64306 | 0.1172151 | -1.708298
24.0175 | -15.66248 | 0.117215 | -1.706072
24.03416 | -15.28294 | 0.1172152 | -1.703628
24.05083 | -15.01287 | 0.1172152 | -1.701128
24.0675 | -14.87394 | 0.1172151 | -1.698796
24.08417 | -14.77322 | 0.117215 | -1.696633
24.10083 | -14.80341 | 0.1172152 | -1.694432
24.1175 | -14.64606 | 0.1172152 | -1.692364
24.13417 | -14.44354 | 0.1172151 | -1.690332
24.15083 | -14.22861 | 0.117215 | -1.688026
24.1675 | -14.09726 | 0.1172152 | -1.685617
24.18416 | -14.00673 | 0.1172152 | -1.68326
24.20084 | -13.86105 | 0.1172151 | -1.680855
24.2175 | -13.72415 | 0.117215 | -1.678313
24.23417 | -13.42816 | 0.1172152 | -1.676011
24.25083 | -13.21865 | 0.1172152 | -1.673744
24.27583 | -13.18533 | 0.1172151 | -1.670502
24.30083 | -13.44628 | 0.1172152 | -1.667579
24.3175 | -13.0239 | 0.1172152 | -1.665394
24.33417 | -12.36328 | 0.1172151 | -1.66257
24.35083 | -11.94914 | 0.117215 | -1.659538
24.3675 | -11.87009 | 0.1172152 | -1.656541
24.38417 | -11.98706 | 0.1172152 | -1.65373
24.40083 | -12.15887 | 0.1172151 | -1.651327
24.4175 | -11.6689 | 0.1172152 | -1.648963
24.43416 | -11.06875 | 0.1172152 | -1.6462
24.45084 | -10.69198 | 0.1172151 | -1.643281
24.4675 | -10.5812 | 0.117215 | -1.64028
24.48417 | -10.74411 | 0.1172152 | -1.637495
24.50083 | -10.84037 | 0.1172151 | -1.634842
24.5175 | -10.48785 | 0.117215 | -1.632082
24.53416 | -10.0418 | 0.1172152 | -1.628912
24.55083 | -9.686118 | 0.1172152 | -1.625735
24.5675 | -9.689132 | 0.117215 | -1.622854
24.5925 | -9.645445 | 0.1172152 | -1.61854
24.6175 | -9.277035 | 0.117215 | -1.614117
24.63417 | -9.057816 | 0.1172152 | -1.61119
24.65083 | -8.884897 | 0.1172152 | -1.608403
24.6675 | -8.921516 | 0.1172151 | -1.605915
24.68416 | -8.942414 | 0.117215 | -1.603476
24.70084 | -8.772845 | 0.1172153 | -1.60103
24.7175 | -8.349328 | 0.1172152 | -1.598528
24.73417 | -8.13829 | 0.1172151 | -1.595947
24.75083 | -8.060544 | 0.1172151 | -1.593382
24.7675 | -8.071895 | 0.1172152 | -1.590825
24.78416 | -8.137066 | 0.1172152 | -1.588318
24.80083 | -7.867339 | 0.117215 | -1.585574
24.8175 | -7.554298 | 0.1172152 | -1.582635
24.83417 | -7.221147 | 0.1172152 | -1.579428
24.85083 | -7.188444 | 0.117215 | -1.576286
24.8675 | -7.28271 | 0.1172152 | -1.573373
24.88417 | -7.222082 | 0.1172152 | -1.570374
24.90916 | -6.842491 | 0.1172151 | -1.565816
24.93416 | -6.384841 | 0.1172152 | -1.561011
24.95084 | -6.272081 | 0.1172151 | -1.557925
24.9675 | -6.225235 | 0.1172152 | -1.555045
24.98417 | -6.196506 | 0.1172152 | -1.552444
25.00083 | -6.07262 | 0.1172151 | -1.549873
25.0175 | -5.757281 | 0.117215 | -1.546868
25.03416 | -5.534849 | 0.1172152 | -1.54377
25.05083 | -5.452902 | 0.1172151 | -1.540799
25.0675 | -5.526276 | 0.117215 | -1.537972
25.08417 | -5.43642 | 0.1172152 | -1.535331
25.10083 | -5.113556 | 0.1172152 | -1.532336
25.1175 | -4.786704 | 0.117215 | -1.529295
25.13417 | -4.664989 | 0.1172152 | -1.526339
25.15083 | -4.8164 | 0.1172152 | -1.523383
25.1675 | -4.788984 | 0.1172151 | -1.520709
25.18416 | -4.459781 | 0.1172152 | -1.517655
25.20084 | -4.16362 | 0.1172152 | -1.514191
25.2175 | -3.94971 | 0.117215 | -1.510842
25.2425 | -3.960225 | 0.1172152 | -1.506172
25.2675 | -3.775317 | 0.117215 | -1.501632
25.28416 | -3.491102 | 0.1172152 | -1.498344
25.30083 | -3.257348 | 0.1172151 | -1.494634
25.3175 | -3.355666 | 0.1172151 | -1.490998
25.33417 | -3.369092 | 0.1172152 | -1.487547
25.35083 | -3.056186 | 0.1172151 | -1.483983
25.3675 | -2.63213 | 0.1172152 | -1.48012
25.38417 | -2.462992 | 0.1172152 | -1.476451
25.40083 | -2.310548 | 0.117215 | -1.472994
25.4175 | -2.322358 | 0.1172152 | -1.469551
25.43416 | -2.22671 | 0.1172151 | -1.466329
25.45084 | -2.038897 | 0.1172151 | -1.463063
25.4675 | -1.74718 | 0.1172152 | -1.459548
25.48417 | -1.603961 | 0.1172151 | -1.456199
25.50083 | -1.560452 | 0.1172151 | -1.453006
25.5175 | -1.493513 | 0.1172152 | -1.449777
25.53416 | -1.196076 | 0.1172151 | -1.446315
25.55916 | -0.9001571 | 0.1172152 | -1.440881
25.58417 | -0.7877271 | 0.1172151 | -1.435518
25.60083 | -0.60405 | 0.1172152 | -1.431991
25.6175 | -0.4242892 | 0.1172151 | -1.428476
25.63417 | -0.2300661 | 0.1172152 | -1.4249
25.65083 | -0.1107711 | 0.1172152 | -1.421152
25.6675 | -0.05420316 | 0.117215 | -1.417552
25.68417 | 0.05787806 | 0.1172152 | -1.414083
25.70083 | 0.3217994 | 0.1172151 | -1.41041
25.7175 | 0.5718994 | 0.1172151 | -1.406725
25.73417 | 0.7900779 | 0.1172152 | -1.403112
25.75083 | 0.8070289 | 0.1172151 | -1.399596
25.7675 | 0.8562503 | 0.1172152 | -1.395908
25.78417 | 0.9858711 | 0.1172152 | -1.392096
25.80083 | 1.238102 | 0.1172151 | -1.388166
25.8175 | 1.396474 | 0.1172152 | -1.383852
25.83417 | 1.641175 | 0.117215 | -1.380001
25.85083 | 1.760974 | 0.1172152 | -1.37631
25.8675 | 1.896989 | 0.1172151 | -1.372544
25.8925 | 2.159212 | 0.1172152 | -1.366923
25.9175 | 2.453647 | 0.117215 | -1.361269
25.93417 | 2.380538 | 0.1172152 | -1.357559
25.95083 | 2.563015 | 0.1172151 | -1.353792
25.9675 | 2.856525 | 0.1172151 | -1.349733
25.98417 | 3.138896 | 0.1172152 | -1.345622
26.00083 | 3.12255 | 0.1172151 | -1.341339
26.0175 | 3.151732 | 0.1172152 | -1.33718
26.03417 | 3.4268 | 0.117215 | -1.33306
26.05083 | 3.686474 | 0.1172152 | -1.329097
26.0675 | 3.880014 | 0.1172151 | -1.324904
26.08417 | 3.770194 | 0.1172152 | -1.32019
26.10083 | 3.898463 | 0.1172151 | -1.315935
26.1175 | 4.244411 | 0.1172152 | -1.311783
26.13417 | 4.536012 | 0.1172151 | -1.307527
26.15083 | 4.702746 | 0.1172152 | -1.303102
26.1675 | 4.820484 | 0.1172152 | -1.298702
26.18417 | 4.813553 | 0.1172151 | -1.294314
26.20917 | 5.132386 | 0.1172151 | -1.287462
26.23417 | 5.570425 | 0.1172152 | -1.280245
26.25083 | 5.60599 | 0.1172151 | -1.275444
26.2675 | 5.571491 | 0.1172152 | -1.270978
26.28417 | 5.820578 | 0.1172151 | -1.266505
26.30083 | 5.903783 | 0.1172152 | -1.261684
26.3175 | 6.377378 | 0.1172151 | -1.257151
26.33417 | 6.661569 | 0.1172152 | -1.252056
26.35088 | 6.651409 | 0.1172152 | -1.247079
26.36766 | 6.69915 | 0.1172151 | -1.242211
26.38433 | 6.668692 | 0.1172151 | -1.237412
26.401 | 6.935362 | 0.1172151 | -1.232683
26.41766 | 7.377929 | 0.1172151 | -1.227949
26.43433 | 7.683396 | 0.1172151 | -1.223073
26.451 | 7.743509 | 0.1172152 | -1.217972
26.46766 | 7.705512 | 0.1172151 | -1.21333
26.48433 | 7.695045 | 0.1172151 | -1.208472
26.501 | 8.030166 | 0.1172151 | -1.202915
26.526 | 8.6309 | 0.1172152 | -1.19453
26.551 | 8.717991 | 0.1172152 | -1.186678
26.56766 | 8.485482 | 0.1172151 | -1.182107
26.58433 | 8.849209 | 0.1172152 | -1.177442
26.601 | 9.415966 | 0.1172151 | -1.172062
26.61766 | 9.730969 | 0.1172151 | -1.166604
26.63433 | 9.668699 | 0.1172152 | -1.161265
26.651 | 9.608231 | 0.1172151 | -1.156014
26.66766 | 9.791718 | 0.1172152 | -1.150627
26.68433 | 10.21539 | 0.1172151 | -1.14415
26.701 | 10.6278 | 0.1172151 | -1.137357
26.71766 | 10.76397 | 0.1172152 | -1.130781
26.73433 | 10.76319 | 0.1172151 | -1.124828
26.751 | 10.71096 | 0.1172151 | -1.118622
26.76766 | 10.82054 | 0.1172152 | -1.111992
26.78434 | 11.16827 | 0.1172152 | -1.105435
26.801 | 11.48586 | 0.1172151 | -1.099083
26.81766 | 11.67533 | 0.1172152 | -1.093001
26.83433 | 11.62672 | 0.1172152 | -1.087501
26.85933 | 11.60774 | 0.1172151 | -1.0788
26.88433 | 12.15566 | 0.1172151 | -1.069594
26.901 | 12.47816 | 0.1172151 | -1.063196
26.91766 | 12.66456 | 0.1172152 | -1.05651
26.93433 | 12.65438 | 0.1172151 | -1.05012
26.951 | 12.63552 | 0.1172151 | -1.044043
26.96766 | 12.97093 | 0.1172152 | -1.03822
26.98433 | 13.009 | 0.1172151 | -1.031574
27.001 | 13.24429 | 0.1172151 | -1.024767
27.01766 | 13.54791 | 0.1172152 | -1.018353
27.03434 | 13.72893 | 0.1172152 | -1.011777
27.051 | 13.68194 | 0.1172151 | -1.005233
27.06766 | 13.78157 | 0.1172151 | -0.998465
27.08433 | 13.97694 | 0.1172152 | -0.9913751
27.101 | 14.25024 | 0.1172152 | -0.9838375
27.11766 | 14.49841 | 0.1172151 | -0.9766864
27.13433 | 14.69206 | 0.1172151 | -0.9697216
27.151 | 14.72435 | 0.1172152 | -0.9625493
27.176 | 14.90845 | 0.1172152 | -0.9514778
27.201 | 15.24786 | 0.1172151 | -0.9405032
27.21766 | 15.46509 | 0.1172151 | -0.9329569
27.23433 | 15.66839 | 0.1172152 | -0.92563
27.251 | 15.7381 | 0.1172151 | -0.918315
27.26766 | 15.95288 | 0.1172151 | -0.9102168
27.28434 | 16.15784 | 0.1172151 | -0.9009299
27.301 | 16.15941 | 0.1172151 | -0.8917495
27.31766 | 16.05804 | 0.1172151 | -0.8823926
27.33433 | 16.21421 | 0.1172152 | -0.873516
27.351 | 16.51561 | 0.1172152 | -0.8637361
27.36766 | 17.20492 | 0.1172151 | -0.8538364
27.38433 | 17.47676 | 0.1172152 | -0.8445132
27.401 | 17.5897 | 0.1172152 | -0.8352563
27.41766 | 17.57919 | 0.1172151 | -0.8262046
27.43433 | 17.60228 | 0.1172151 | -0.8153672
27.451 | 17.84465 | 0.1172151 | -0.8045058
27.46766 | 18.2738 | 0.1172151 | -0.7945004
27.48433 | 18.58437 | 0.1172151 | -0.7842969
27.50933 | 18.51602 | 0.1172151 | -0.7699282
27.53434 | 18.45512 | 0.1172152 | -0.7544892
27.551 | 18.6134 | 0.1172152 | -0.743938
27.56766 | 19.30153 | 0.1172152 | -0.7330084
27.58433 | 19.75465 | 0.1172152 | -0.7218266
27.601 | 19.95594 | 0.1172151 | -0.710443
27.61766 | 20.01581 | 0.1172151 | -0.6997636
27.63433 | 19.90227 | 0.1172152 | -0.6891918
27.651 | 19.77235 | 0.1172152 | -0.678443
27.66766 | 20.04886 | 0.1172152 | -0.6666086
27.68433 | 20.65944 | 0.1172151 | -0.6546262
27.701 | 21.22676 | 0.1172152 | -0.641918
27.71766 | 21.45738 | 0.1172151 | -0.629188
27.73433 | 21.51494 | 0.1172151 | -0.6166344
27.751 | 21.43042 | 0.1172152 | -0.6041255
27.76766 | 21.51188 | 0.1172152 | -0.5914508
27.78434 | 21.6904 | 0.1172151 | -0.5782838
27.801 | 21.8249 | 0.1172152 | -0.5639082
27.826 | 22.21444 | 0.1172152 | -0.5418328
27.851 | 22.5199 | 0.1172152 | -0.5193935
27.86766 | 22.56066 | 0.1172151 | -0.5045232
27.88433 | 22.69082 | 0.1172152 | -0.48958
27.901 | 22.75299 | 0.1172152 | -0.47285
27.91766 | 22.96724 | 0.1172151 | -0.4564222
27.93433 | 23.24273 | 0.1172151 | -0.4400806
27.951 | 23.47978 | 0.1172151 | -0.4227261
27.96766 | 23.57933 | 0.1172152 | -0.4046313
27.98433 | 23.6407 | 0.1172152 | -0.3865312
28.001 | 23.71502 | 0.1172152 | -0.3679123
28.01766 | 23.78278 | 0.1172152 | -0.3491272
28.03434 | 23.96235 | 0.1172151 | -0.3294371
28.051 | 24.28141 | 0.1172152 | -0.3091002
28.06766 | 24.40642 | 0.1172152 | -0.2879606
28.08433 | 24.56766 | 0.1172151 | -0.2658464
28.101 | 24.76225 | 0.1172152 | -0.243778
28.11766 | 24.74216 | 0.1172152 | -0.2205092
28.14266 | 24.82316 | 0.1172152 | -0.183475
28.16766 | 25.25303 | 0.1172152 | -0.143597
28.18433 | 25.59578 | 0.1172152 | -0.1148716
28.201 | 25.9298 | 0.1172151 | -0.08554105
28.21766 | 25.848 | 0.1172152 | -0.05578158
28.23433 | 25.91803 | 0.1172152 | -0.0246255
28.251 | 25.93925 | 0.1172152 | 0.007885469
28.26766 | 26.23391 | 0.1172152 | 0.04242584
28.28434 | 26.5781 | 0.1172152 | 0.07952851
28.301 | 26.72748 | 0.1172152 | 0.1198234
28.31766 | 26.99484 | 0.1172151 | 0.1624179
28.33433 | 26.76107 | 0.1172152 | 0.2076711
28.351 | 26.93844 | 0.1172152 | 0.2555606
28.36766 | 27.32112 | 0.1172152 | 0.3066488
28.38433 | 27.6399 | 0.1172152 | 0.361821
28.401 | 27.87249 | 0.1172152 | 0.4212877
28.41766 | 27.99669 | 0.1172152 | 0.4852572
28.43433 | 28.09251 | 0.1172152 | 0.5597188
28.451 | 28.05959 | 0.1172151 | 0.637818
28.476 | 28.35722 | 0.1172152 | 0.7602204
28.501 | 28.8403 | 0.1172152 | 0.899585
28.51766 | 29.01979 | 0.1172151 | 1.006365
28.53434 | 28.92904 | 0.1172152 | 1.123646
28.551 | 28.92782 | 0.1172151 | 1.252497
28.56766 | 28.96664 | 0.1172151 | 1.395801
28.58433 | 29.3624 | 0.1172151 | 1.55808
28.601 | 29.67926 | 0.1172151 | 1.741724
28.61766 | 30.04998 | 0.1172152 | 1.947722
28.63433 | 30.05044 | 0.1172152 | 2.175745
28.651 | 30.00781 | 0.1172152 | 2.425972
28.66766 | 30.19193 | 0.1172152 | 2.702136
28.68433 | 30.28096 | 0.1172151 | 3.005235
28.701 | 30.43407 | 0.1172151 | 3.335722
28.71766 | 30.76052 | 0.1172151 | 3.694184
28.73433 | 30.97523 | 0.1172152 | 4.084247
28.751 | 30.92056 | 0.1172151 | 4.505413
28.76766 | 31.10468 | 0.1172151 | 4.948172
28.79266 | 31.50209 | 0.1172151 | 5.648609
28.81766 | 31.62791 | 0.1172152 | 6.386775
28.83433 | 31.6942 | 0.1172151 | 6.900671
28.851 | 31.85783 | 0.1172152 | 7.429076
28.86766 | 32.17936 | 0.1172151 | 7.972478
28.88447 | 32.17082 | 0.1172152 | 8.529741
28.90117 | 32.34335 | 0.1172152 | 9.090631
28.91784 | 32.32658 | 0.1172152 | 9.649585
28.9345 | 32.53958 | 0.1172152 | 10.20626
28.95117 | 32.75125 | 0.1172152 | 10.75253
28.96783 | 33.05102 | 0.1172152 | 11.28757
28.9845 | 33.1928 | 0.1172152 | 11.8062
29.00117 | 33.38475 | 0.1172152 | 12.29835
29.01784 | 33.50493 | 0.1172151 | 12.76442
29.0345 | 33.63375 | 0.1172152 | 13.20692
29.05117 | 33.86352 | 0.1172151 | 13.63237
29.06784 | 34.1182 | 0.1172151 | 14.02736
29.0845 | 34.29033 | 0.1172152 | 14.39299
29.10117 | 34.37756 | 0.1172151 | 14.7297
29.12617 | 34.49418 | 0.1172151 | 15.18568
29.15117 | 34.52269 | 0.1172151 | 15.59853
29.16784 | 34.94559 | 0.1172151 | 15.84984
29.1845 | 35.26194 | 0.1172151 | 16.08492
29.20117 | 35.66577 | 0.1172151 | 16.30872
29.21783 | 35.74171 | 0.1172151 | 16.52131
29.2345 | 35.75797 | 0.1172152 | 16.7249
29.25117 | 35.79213 | 0.1172151 | 16.92299
29.26784 | 35.87825 | 0.1172152 | 17.11576
29.2845 | 36.26029 | 0.1172151 | 17.30292
29.30117 | 36.3728 | 0.1172152 | 17.48679
29.31784 | 36.52301 | 0.1172152 | 17.66858
29.3345 | 36.66576 | 0.1172151 | 17.84684
29.35117 | 36.76038 | 0.1172151 | 18.02232
29.36784 | 37.0479 | 0.1172152 | 18.19596
29.3845 | 37.42075 | 0.1172152 | 18.36761
29.40117 | 37.54071 | 0.1172151 | 18.5367
29.41784 | 37.58493 | 0.1172151 | 18.70246
29.44284 | 37.61484 | 0.1172152 | 18.94426
29.46783 | 37.85564 | 0.1172152 | 19.17842
29.4845 | 38.2301 | 0.1172152 | 19.32674
29.50117 | 38.49922 | 0.1172151 | 19.46839
29.51784 | 38.67652 | 0.1172151 | 19.6018
29.5345 | 38.65881 | 0.1172151 | 19.72612
29.55117 | 38.63942 | 0.1172151 | 19.84105
29.56784 | 38.72294 | 0.117215 | 19.94746
29.5845 | 39.04334 | 0.1172152 | 20.04626
29.60117 | 39.50604 | 0.1172151 | 20.13776
29.61784 | 39.85733 | 0.1172151 | 20.22332
29.6345 | 40.1008 | 0.1172152 | 20.30366
29.65117 | 40.10563 | 0.1172151 | 20.37908
29.66784 | 40.1274 | 0.1172152 | 20.44973
29.6845 | 40.09213 | 0.1172151 | 20.51657
29.70117 | 40.27857 | 0.1172151 | 20.57972
29.71783 | 40.61622 | 0.1172152 | 20.63987
29.7345 | 40.92956 | 0.1172152 | 20.69789
29.7595 | 40.83737 | 0.1172152 | 20.78174
29.7845 | 41.27983 | 0.1172151 | 20.8626
29.80117 | 41.69152 | 0.1172151 | 20.91438
29.81784 | 41.75992 | 0.1172151 | 20.96518
29.8345 | 41.73973 | 0.1172152 | 21.01537
29.85117 | 41.8511 | 0.1172151 | 21.0639
29.86784 | 42.10389 | 0.1172151 | 21.11134
29.8845 | 42.42776 | 0.1172152 | 21.15796
29.90117 | 42.7543 | 0.1172152 | 21.20403
29.91784 | 42.93922 | 0.1172152 | 21.24939
29.9345 | 42.93096 | 0.1172151 | 21.29374
29.95117 | 42.95216 | 0.1172152 | 21.33728
29.96783 | 42.9264 | 0.1172151 | 21.38062
29.9845 | 43.16056 | 0.1172151 | 21.42273
30.00117 | 43.59736 | 0.1172152 | 21.46446
30.01784 | 43.98997 | 0.1172152 | 21.50598
30.0345 | 44.08128 | 0.1172151 | 21.54745
30.05117 | 44.13546 | 0.1172151 | 21.58922
30.06784 | 44.08132 | 0.1172151 | 21.62936
30.09283 | 44.31756 | 0.1172152 | 21.68816
30.11784 | 44.663 | 0.1172152 | 21.74608
30.1345 | 45.0529 | 0.1172152 | 21.78433
30.15117 | 45.18728 | 0.1172152 | 21.82278
30.16784 | 45.26977 | 0.1172151 | 21.86075
30.1845 | 45.26174 | 0.1172151 | 21.89798
30.20117 | 45.33516 | 0.1172151 | 21.93514
30.21783 | 45.62674 | 0.1172151 | 21.97146
30.2345 | 45.97309 | 0.1172151 | 22.00742
30.25117 | 46.24324 | 0.1172151 | 22.04327
30.26784 | 46.16334 | 0.1172152 | 22.07946
30.2845 | 46.13893 | 0.1172151 | 22.11564
30.30117 | 46.28574 | 0.1172152 | 22.15094
30.31784 | 46.69306 | 0.1172152 | 22.18596
30.3345 | 47.07283 | 0.1172152 | 22.2207
30.35117 | 47.33876 | 0.1172151 | 22.25625
30.36784 | 47.4899 | 0.1172152 | 22.29204
30.3845 | 47.40716 | 0.1172152 | 22.32739
30.4095 | 47.44812 | 0.1172152 | 22.37998
30.4345 | 47.82169 | 0.1172151 | 22.43141
30.45117 | 48.2875 | 0.1172151 | 22.46542
30.46783 | 48.53476 | 0.1172151 | 22.4998
30.4845 | 48.64911 | 0.1172151 | 22.53375
30.50117 | 48.63972 | 0.1172152 | 22.56747
30.51784 | 48.66891 | 0.1172152 | 22.60122
30.5345 | 48.81036 | 0.1172151 | 22.63402
30.55117 | 49.0878 | 0.1172152 | 22.66668
30.56784 | 49.36656 | 0.1172151 | 22.699
30.5845 | 49.7363 | 0.1172152 | 22.73146
30.60117 | 49.71716 | 0.1172151 | 22.7638
30.61784 | 49.81334 | 0.1172152 | 22.79644
30.6345 | 49.92201 | 0.1172152 | 22.8289
30.65117 | 49.97558 | 0.1172151 | 22.86043
30.66784 | 50.04958 | 0.1172152 | 22.89228
30.6845 | 50.3763 | 0.1172152 | 22.92378
30.70117 | 50.75422 | 0.1172152 | 22.95496
30.71783 | 50.91382 | 0.1172151 | 22.98614
30.74284 | 51.17315 | 0.1172151 | 23.03272
30.76784 | 51.25774 | 0.1172152 | 23.07856
30.7845 | 51.3121 | 0.1172152 | 23.10879
30.80117 | 51.5889 | 0.1172152 | 23.13825
30.81784 | 52.00513 | 0.1172152 | 23.16804
30.8345 | 52.21079 | 0.1172151 | 23.1977
30.85117 | 52.11904 | 0.1172151 | 23.22743
30.86784 | 51.81553 | 0.1172152 | 23.2581
30.8845 | 51.22175 | 0.1172152 | 23.2873
30.90117 | 50.8922 | 0.1172152 | 23.31592
30.91784 | 50.71922 | 0.1172151 | 23.34302
30.9345 | 51.02794 | 0.1172152 | 23.36886
30.95117 | 50.8614 | 0.1172152 | 23.39426
30.96783 | 50.06347 | 0.1172152 | 23.4201
30.9845 | 49.89021 | 0.1172151 | 23.44587
31.00117 | 50.15472 | 0.1172152 | 23.47062
31.01784 | 49.41441 | 0.1172152 | 23.49478
31.0345 | 49.21094 | 0.1172151 | 23.51902
31.0595 | 50.12564 | 0.1172151 | 23.55496
31.0845 | 50.55305 | 0.1172152 | 23.59205
31.10117 | 50.5819 | 0.1172152 | 23.61807
31.11784 | 49.99585 | 0.1172151 | 23.64444
31.1345 | 49.35561 | 0.1172152 | 23.6703
31.15117 | 49.96832 | 0.1172152 | 23.6952
31.16784 | 50.86925 | 0.1172152 | 23.71877
31.1845 | 50.21706 | 0.1172151 | 23.74297
31.20117 | 50.23342 | 0.1172152 | 23.76714
31.21783 | 50.47386 | 0.1172152 | 23.79236
31.2345 | 50.63236 | 0.1172151 | 23.81644
31.25117 | 49.53089 | 0.1172152 | 23.84066
31.26784 | 50.45242 | 0.1172151 | 23.86357
31.2845 | 50.85162 | 0.1172152 | 23.88691
31.30117 | 51.71791 | 0.1172151 | 23.90974
31.31784 | 51.57667 | 0.1172152 | 23.93348
31.3345 | 50.89608 | 0.1172152 | 23.95758
31.35117 | 50.42381 | 0.1172151 | 23.98133
31.37617 | 51.48844 | 0.1172151 | 24.01466
31.40122 | 51.00354 | 0.1172152 | 24.04715
31.418 | 51.45406 | 0.1172152 | 24.06852
31.43467 | 52.22703 | 0.1172152 | 24.09022
31.45133 | 52.73145 | 0.1172152 | 24.11208
31.468 | 52.47392 | 0.1172151 | 24.13396
31.48467 | 51.83283 | 0.1172152 | 24.1561
31.50133 | 51.56469 | 0.1172151 | 24.17926
31.518 | 52.41453 | 0.1172151 | 24.20073
31.53466 | 53.05615 | 0.1172151 | 24.22162
31.55133 | 52.82174 | 0.1172152 | 24.24231
31.568 | 52.58745 | 0.1172151 | 24.26361
31.58467 | 52.56418 | 0.1172152 | 24.28476
31.60133 | 51.69562 | 0.1172152 | 24.30647
31.618 | 52.32724 | 0.1172151 | 24.32748
31.63467 | 53.33557 | 0.1172151 | 24.34658
31.65133 | 53.6835 | 0.1172152 | 24.36656
31.668 | 53.36702 | 0.1172152 | 24.38661
31.68467 | 53.10066 | 0.1172152 | 24.40801
31.70967 | 52.75251 | 0.1172151 | 24.4385
31.73467 | 53.49129 | 0.1172152 | 24.46843
31.75133 | 53.819 | 0.1172151 | 24.48826
31.768 | 52.94004 | 0.1172151 | 24.50847
31.78466 | 53.18724 | 0.1172152 | 24.52893
31.80133 | 53.75446 | 0.1172152 | 24.54873
31.818 | 53.93102 | 0.1172151 | 24.5689
31.83467 | 54.33381 | 0.1172152 | 24.58798
31.85133 | 53.18493 | 0.1172151 | 24.60795
31.868 | 51.9398 | 0.1172152 | 24.62814
31.88467 | 53.31037 | 0.1172151 | 24.647
31.90133 | 54.9344 | 0.1172151 | 24.66338
31.918 | 56.16368 | 0.1172152 | 24.67967
31.93467 | 56.1096 | 0.1172152 | 24.69708
31.95133 | 55.15432 | 0.1172152 | 24.71434
31.968 | 54.24958 | 0.1172152 | 24.73179
31.98467 | 54.2204 | 0.1172151 | 24.749
32.00134 | 56.12534 | 0.1172152 | 24.76366
32.02634 | 57.70178 | 0.1172151 | 24.78558
32.05133 | 57.2831 | 0.1172151 | 24.80942
32.068 | 55.95728 | 0.1172152 | 24.82686
32.08467 | 57.04394 | 0.1172152 | 24.84416
32.10133 | 58.26734 | 0.1172151 | 24.85947
32.118 | 58.76608 | 0.1172152 | 24.87514
32.13467 | 58.39966 | 0.1172151 | 24.89225
32.15133 | 57.87204 | 0.1172151 | 24.90972
32.168 | 56.09861 | 0.1172151 | 24.92697
32.18466 | 56.85134 | 0.1172151 | 24.94381
32.20133 | 58.64624 | 0.1172152 | 24.95855
32.218 | 60.16328 | 0.1172152 | 24.97368
32.23466 | 60.4249 | 0.1172152 | 24.98952
32.25134 | 60.01114 | 0.1172152 | 25.00641
32.268 | 59.75532 | 0.1172152 | 25.02417
32.28467 | 58.63783 | 0.1172151 | 25.04282
32.30133 | 57.93866 | 0.1172151 | 25.06116
32.318 | 59.10559 | 0.1172152 | 25.07869
32.33467 | 61.14843 | 0.1172151 | 25.09546
32.35966 | 62.09622 | 0.1172152 | 25.12056
32.38467 | 61.84545 | 0.1172152 | 25.1483
32.40133 | 60.76843 | 0.1172152 | 25.16694
32.418 | 60.07754 | 0.1172151 | 25.18648
32.43466 | 60.04778 | 0.1172151 | 25.20416
32.45133 | 61.09526 | 0.1172152 | 25.22037
32.468 | 62.02552 | 0.1172151 | 25.2377
32.48466 | 61.72864 | 0.1172152 | 25.25524
32.50134 | 61.05798 | 0.1172152 | 25.27482
32.518 | 60.54973 | 0.1172152 | 25.29508
32.53467 | 61.05625 | 0.1172152 | 25.31422
32.55133 | 61.46802 | 0.1172151 | 25.3325
32.568 | 61.48837 | 0.1172152 | 25.35098
32.58467 | 60.50338 | 0.1172152 | 25.37045
32.60133 | 60.56191 | 0.1172152 | 25.39032
32.618 | 61.01328 | 0.1172152 | 25.40909
32.63467 | 61.54518 | 0.1172152 | 25.43036
32.65133 | 61.07368 | 0.1172151 | 25.45
32.67633 | 61.04223 | 0.1172151 | 25.48113
32.70133 | 60.59859 | 0.1172151 | 25.51348
32.71716 | 60.41079 | 0.1172151 | 25.53532
32.733 | 60.0776 | 0.1172152 | 25.55597
32.74967 | 59.4787 | 0.1172151 | 25.57669
32.76633 | 59.43505 | 0.1172152 | 25.59639
32.783 | 59.68924 | 0.1172152 | 25.61525
32.79967 | 59.56293 | 0.1172152 | 25.63301
32.81633 | 59.86975 | 0.1172152 | 25.65074
32.833 | 59.25224 | 0.1172152 | 25.66954
32.84967 | 58.55074 | 0.1172152 | 25.68828
32.86633 | 58.61522 | 0.1172151 | 25.70614
32.883 | 60.2505 | 0.1172151 | 25.72259
32.89966 | 60.89449 | 0.1172152 | 25.73856
32.91633 | 60.70624 | 0.1172151 | 25.75513
32.933 | 60.1477 | 0.1172152 | 25.77225
32.94966 | 59.86579 | 0.1172152 | 25.78927
32.96633 | 59.82298 | 0.1172151 | 25.8062
32.99133 | 59.4816 | 0.1172152 | 25.83061
33.01633 | 58.86435 | 0.1172152 | 25.8544
33.033 | 58.38873 | 0.1172151 | 25.87098
33.04967 | 58.97142 | 0.1172151 | 25.88574
33.06633 | 59.61158 | 0.1172151 | 25.89973
33.083 | 59.22914 | 0.1172151 | 25.91477
33.09967 | 59.05552 | 0.1172151 | 25.93045
33.11633 | 58.86703 | 0.1172151 | 25.94566
33.133 | 58.30278 | 0.1172152 | 25.96077
33.14966 | 59.40098 | 0.1172152 | 25.97582
33.16633 | 60.42051 | 0.1172151 | 25.99075
33.183 | 61.13288 | 0.1172151 | 26.00646
33.19966 | 60.90135 | 0.1172151 | 26.02213
33.21633 | 59.80374 | 0.1172152 | 26.03831
33.233 | 59.31188 | 0.1172152 | 26.05474
33.24967 | 60.26744 | 0.1172152 | 26.0698
33.26633 | 60.30302 | 0.1172152 | 26.08332
33.283 | 61.61018 | 0.1172152 | 26.0976
33.29967 | 62.09774 | 0.1172152 | 26.11223
33.32467 | 61.01617 | 0.1172151 | 26.13536
33.34967 | 60.96028 | 0.1172151 | 26.15805
33.36633 | 61.63434 | 0.1172151 | 26.17248
33.383 | 61.88668 | 0.1172151 | 26.18748
33.39966 | 61.05985 | 0.1172152 | 26.20221
33.41633 | 60.48115 | 0.1172152 | 26.21682
33.433 | 60.75805 | 0.1172151 | 26.23116
33.44966 | 61.11899 | 0.1172152 | 26.24512
33.46633 | 61.89222 | 0.1172151 | 26.2595
33.483 | 61.65374 | 0.1172152 | 26.27307
33.49967 | 60.6805 | 0.1172151 | 26.28801
33.51633 | 60.11147 | 0.1172151 | 26.30256
33.533 | 61.4104 | 0.1172152 | 26.31606
33.54967 | 62.18503 | 0.1172151 | 26.32852
33.56633 | 61.81128 | 0.1172151 | 26.34188
33.583 | 60.78451 | 0.1172152 | 26.35588
33.59967 | 61.11807 | 0.1172151 | 26.36936
33.61633 | 61.57593 | 0.1172151 | 26.3818
33.64133 | 62.58945 | 0.1172152 | 26.40174
33.66633 | 62.00632 | 0.1172151 | 26.42234
33.683 | 61.58028 | 0.1172152 | 26.43658
33.69966 | 61.47922 | 0.1172152 | 26.4503
33.71633 | 61.1723 | 0.1172151 | 26.46438
33.733 | 60.347 | 0.1172151 | 26.47809
33.74967 | 60.72681 | 0.1172152 | 26.49148
33.76633 | 61.09407 | 0.1172152 | 26.50506
33.783 | 61.15671 | 0.1172151 | 26.51798
33.79967 | 60.07598 | 0.1172152 | 26.5318
33.81633 | 59.61396 | 0.1172151 | 26.54607
33.833 | 60.22074 | 0.1172151 | 26.55936
33.84967 | 60.61129 | 0.1172152 | 26.57131
33.86633 | 61.29663 | 0.1172152 | 26.58362
33.883 | 60.88872 | 0.1172151 | 26.59653
33.89966 | 60.11064 | 0.1172151 | 26.60968
33.91633 | 60.03362 | 0.1172152 | 26.623
33.9331 | 60.18863 | 0.1172151 | 26.6357
33.94983 | 60.69368 | 0.1172152 | 26.64982
33.97483 | 61.31142 | 0.1172152 | 26.6654
33.99983 | 61.13994 | 0.1172152 | 26.68625
34.0165 | 61.07375 | 0.1172151 | 26.69996
34.03317 | 60.53293 | 0.1172152 | 26.71484
34.04984 | 60.11239 | 0.1172152 | 26.72906
34.0665 | 60.00025 | 0.1172152 | 26.74277
34.08317 | 60.4475 | 0.1172151 | 26.7562
34.09984 | 60.66952 | 0.1172152 | 26.76928
34.1165 | 60.34638 | 0.1172152 | 26.78275
34.13317 | 60.30216 | 0.1172151 | 26.796
34.14984 | 59.57285 | 0.1172152 | 26.8095
34.1665 | 59.18668 | 0.1172152 | 26.82304
34.18317 | 59.97614 | 0.1172151 | 26.83574
34.19983 | 60.41919 | 0.1172151 | 26.84772
34.2165 | 60.26106 | 0.1172151 | 26.8597
34.23317 | 60.44878 | 0.1172152 | 26.87283
34.24983 | 59.78518 | 0.1172152 | 26.88588
34.2665 | 60.05513 | 0.1172151 | 26.89912
34.2915 | 59.8935 | 0.1172152 | 26.91894
34.3165 | 59.63123 | 0.1172151 | 26.93877
34.33317 | 59.89009 | 0.1172151 | 26.95166
34.34984 | 59.29574 | 0.1172152 | 26.96425
34.3665 | 59.22018 | 0.1172151 | 26.97664
34.38317 | 59.6073 | 0.1172151 | 26.9884
34.39984 | 59.7952 | 0.1172152 | 27.00097
34.4165 | 59.54228 | 0.1172151 | 27.0134
34.43317 | 59.2703 | 0.1172151 | 27.02558
34.44983 | 60.14097 | 0.1172152 | 27.03841
34.4665 | 59.56513 | 0.1172152 | 27.051
34.48317 | 59.50736 | 0.1172152 | 27.06359
34.49983 | 59.19761 | 0.1172151 | 27.07531
34.5165 | 59.94461 | 0.1172152 | 27.08746
34.53317 | 59.52999 | 0.1172152 | 27.09943
34.54984 | 59.55674 | 0.1172151 | 27.11163
34.5665 | 59.1693 | 0.1172152 | 27.12361
34.58317 | 58.7328 | 0.1172152 | 27.13534
34.60817 | 58.80834 | 0.1172151 | 27.15308
34.63317 | 59.10101 | 0.1172152 | 27.17054
34.64984 | 59.3 | 0.1172152 | 27.18176
34.6665 | 59.37644 | 0.1172152 | 27.193
34.68317 | 58.56627 | 0.1172152 | 27.20497
34.69983 | 58.59718 | 0.1172151 | 27.21597
34.7165 | 59.1702 | 0.1172151 | 27.22702
34.73317 | 58.96443 | 0.1172151 | 27.2375
34.74983 | 59.25366 | 0.1172151 | 27.2488
34.7665 | 58.97371 | 0.1172151 | 27.26042
34.78317 | 58.48082 | 0.1172152 | 27.27205
34.79984 | 58.75426 | 0.1172151 | 27.28312
34.8165 | 58.4508 | 0.1172152 | 27.2936
34.83317 | 58.55092 | 0.1172151 | 27.30445
34.84984 | 59.01007 | 0.1172152 | 27.31575
34.8665 | 58.64098 | 0.1172151 | 27.327
34.88317 | 58.51339 | 0.1172152 | 27.33808
34.89984 | 58.73303 | 0.1172152 | 27.34935
34.9165 | 58.81257 | 0.1172151 | 27.36047
34.9415 | 58.56182 | 0.1172152 | 27.37714
34.9665 | 58.25496 | 0.1172152 | 27.3929
34.98317 | 58.57672 | 0.1172151 | 27.40322
34.99983 | 58.50474 | 0.1172151 | 27.41371
35.0165 | 58.65011 | 0.1172151 | 27.42354
35.03317 | 58.46707 | 0.1172151 | 27.43366
35.04984 | 58.33 | 0.1172152 | 27.44529
35.0665 | 58.56718 | 0.1172152 | 27.45594
35.08317 | 58.41626 | 0.1172151 | 27.46655
35.09984 | 57.9952 | 0.1172152 | 27.47692
35.1165 | 57.97563 | 0.1172151 | 27.48799
35.13317 | 58.23829 | 0.1172152 | 27.49898
35.14984 | 58.30229 | 0.1172152 | 27.50864
35.1665 | 58.30466 | 0.1172152 | 27.51923
35.18317 | 57.97535 | 0.1172152 | 27.52948
35.19983 | 57.94605 | 0.1172152 | 27.5399
35.2165 | 58.37693 | 0.1172152 | 27.54957
35.23317 | 58.60212 | 0.1172152 | 27.55906
35.25816 | 58.34657 | 0.1172152 | 27.57356
35.28317 | 58.36655 | 0.1172151 | 27.58846
35.29984 | 58.18136 | 0.1172152 | 27.59806
35.3165 | 58.25315 | 0.1172151 | 27.60816
35.33317 | 58.55274 | 0.1172152 | 27.61826
35.34984 | 58.04984 | 0.1172151 | 27.62854
35.3665 | 57.7397 | 0.1172152 | 27.63875
35.38317 | 57.82416 | 0.1172152 | 27.6486
35.39984 | 58.11738 | 0.1172151 | 27.65789
35.4165 | 58.02991 | 0.1172151 | 27.66698
35.43317 | 58.09649 | 0.1172152 | 27.67613
35.44983 | 58.04174 | 0.1172151 | 27.6852
35.4665 | 58.17961 | 0.1172152 | 27.69494
35.48317 | 58.32512 | 0.1172152 | 27.70421
35.49983 | 58.26547 | 0.1172152 | 27.71313
35.5165 | 57.96188 | 0.1172151 | 27.72282
35.53317 | 57.92668 | 0.1172151 | 27.73288
35.54984 | 57.73845 | 0.1172152 | 27.74202
35.5665 | 57.96679 | 0.1172151 | 27.75132
35.5915 | 58.19905 | 0.1172151 | 27.76412
35.6165 | 58.21693 | 0.1172151 | 27.77791
35.63317 | 57.82846 | 0.1172151 | 27.78732
35.64984 | 57.76926 | 0.1172152 | 27.7961
35.6665 | 57.81892 | 0.1172151 | 27.8049
35.68317 | 58.00094 | 0.1172152 | 27.81333
35.69983 | 57.96777 | 0.1172151 | 27.82232
35.7165 | 57.97036 | 0.1172151 | 27.83136
35.73317 | 58.12026 | 0.1172152 | 27.8401
35.74983 | 58.03276 | 0.1172151 | 27.84917
35.7665 | 57.86168 | 0.1172152 | 27.85808
35.78317 | 57.97199 | 0.1172152 | 27.86714
35.79984 | 58.01021 | 0.1172151 | 27.8763
35.8165 | 59.11114 | 0.1172151 | 27.8849
35.83317 | 58.74412 | 0.1172152 | 27.89384
35.84984 | 58.578 | 0.1172152 | 27.90536
35.8665 | 58.3619 | 0.1172152 | 27.9176
35.88317 | 58.48252 | 0.1172151 | 27.92984
35.90817 | 58.59106 | 0.1172151 | 27.94698
35.93317 | 58.72651 | 0.1172151 | 27.96428
35.94983 | 58.68588 | 0.1172151 | 27.97657
35.9665 | 58.68776 | 0.1172151 | 27.9888
35.98317 | 58.70984 | 0.1172151 | 28.0005
35.99983 | 58.61492 | 0.1172152 | 28.01211
36.0165 | 58.48174 | 0.1172152 | 28.0251
36.03317 | 58.3753 | 0.1172151 | 28.03768
36.04984 | 58.35976 | 0.1172152 | 28.0498
36.0665 | 58.40286 | 0.1172152 | 28.06207
36.08317 | 58.33624 | 0.1172152 | 28.07478
36.09984 | 58.29028 | 0.1172151 | 28.08673
36.1165 | 58.24079 | 0.1172151 | 28.09904
36.13317 | 58.09437 | 0.1172152 | 28.11133
36.14984 | 58.06846 | 0.1172152 | 28.12413
36.1665 | 57.95535 | 0.1172152 | 28.13628
36.18317 | 57.82526 | 0.1172151 | 28.14838
36.19983 | 57.55616 | 0.1172151 | 28.1607
36.22483 | 57.46254 | 0.1172152 | 28.17844
36.24983 | 57.31888 | 0.1172152 | 28.1956
36.2665 | 57.17361 | 0.1172152 | 28.20776
36.28317 | 57.13515 | 0.1172151 | 28.21956
36.29984 | 57.0117 | 0.1172151 | 28.23087
36.3165 | 56.82745 | 0.1172151 | 28.24232
36.33317 | 56.7309 | 0.1172151 | 28.25342
36.34984 | 56.65782 | 0.1172152 | 28.2648
36.3665 | 56.43513 | 0.1172151 | 28.27558
36.38317 | 56.27384 | 0.1172152 | 28.28625
36.39984 | 56.17955 | 0.1172152 | 28.29701
36.4165 | 55.9832 | 0.1172151 | 28.30817
36.43317 | 55.79459 | 0.1172152 | 28.31854
36.44988 | 55.70338 | 0.1172152 | 28.32944
36.46667 | 55.63496 | 0.1172151 | 28.34031
36.48334 | 55.51877 | 0.1172152 | 28.35078
36.5 | 55.48739 | 0.1172152 | 28.36186
36.51666 | 55.35814 | 0.1172152 | 28.37222
36.53333 | 55.17869 | 0.1172152 | 28.38288
36.55834 | 54.88903 | 0.1172152 | 28.39878
36.58333 | 54.64545 | 0.1172152 | 28.41482
36.6 | 54.53754 | 0.1172152 | 28.42486
36.61666 | 54.4638 | 0.1172151 | 28.43462
36.63334 | 54.47602 | 0.1172152 | 28.4447
36.65 | 54.19994 | 0.1172151 | 28.45535
36.66667 | 53.97871 | 0.1172152 | 28.46558
36.68334 | 53.80468 | 0.1172151 | 28.4755
36.7 | 53.67066 | 0.1172151 | 28.48564
36.71667 | 53.56717 | 0.1172152 | 28.49613
36.73334 | 53.39847 | 0.1172151 | 28.5066
36.75 | 53.2096 | 0.1172152 | 28.5163
36.76666 | 53.11442 | 0.1172152 | 28.52659
36.78333 | 52.9945 | 0.1172152 | 28.5367
36.8 | 52.8746 | 0.1172152 | 28.54728
36.81666 | 52.76914 | 0.1172151 | 28.55698
36.83333 | 52.52654 | 0.1172152 | 28.56681
36.85 | 52.37402 | 0.1172152 | 28.57664
36.875 | 52.141 | 0.1172151 | 28.59175
36.9 | 51.9739 | 0.1172152 | 28.60646
36.91667 | 51.81422 | 0.1172152 | 28.61623
36.93334 | 51.68784 | 0.1172152 | 28.62589
36.95 | 51.53056 | 0.1172151 | 28.6356
36.96667 | 51.3834 | 0.1172152 | 28.64535
36.98334 | 51.26767 | 0.1172152 | 28.65538
37 | 51.04253 | 0.1172152 | 28.6648
37.01666 | 50.95322 | 0.1172152 | 28.67429
37.03333 | 50.73872 | 0.1172151 | 28.68313
37.05 | 50.61758 | 0.1172152 | 28.69299
37.06666 | 50.44164 | 0.1172151 | 28.70278
37.08333 | 50.30956 | 0.1172151 | 28.71216
37.1 | 50.09496 | 0.1172151 | 28.72159
37.11666 | 49.93318 | 0.1172152 | 28.73159
37.13334 | 49.79982 | 0.1172152 | 28.74135
37.15 | 49.66738 | 0.1172151 | 28.75114
37.16667 | 49.54097 | 0.1172152 | 28.76016
37.18334 | 49.39804 | 0.1172152 | 28.76919
37.20834 | 49.145 | 0.1172151 | 28.78324
37.23334 | 48.82552 | 0.1172151 | 28.7975
37.25 | 48.7535 | 0.1172152 | 28.80606
37.26666 | 48.57686 | 0.1172151 | 28.81503
37.28333 | 48.4632 | 0.1172152 | 28.82369
37.3 | 48.31516 | 0.1172152 | 28.83312
37.31666 | 48.16228 | 0.1172151 | 28.84242
37.33333 | 47.98002 | 0.1172152 | 28.85167
37.35 | 47.73192 | 0.1172152 | 28.86075
37.36666 | 47.57166 | 0.1172151 | 28.86968
37.38334 | 47.50519 | 0.1172151 | 28.87861
37.4 | 47.3726 | 0.1172151 | 28.88773
37.41667 | 47.16541 | 0.1172152 | 28.89657
37.43334 | 47.03352 | 0.1172152 | 28.90546
37.45 | 46.87352 | 0.1172151 | 28.91398
37.46667 | 46.6832 | 0.1172151 | 28.92269
37.48334 | 46.49385 | 0.1172151 | 28.93174
37.5 | 46.39976 | 0.1172151 | 28.94094
37.525 | 46.16306 | 0.1172152 | 28.95432
37.55 | 45.94812 | 0.1172152 | 28.96712
37.56666 | 45.79824 | 0.1172152 | 28.97607
37.58333 | 45.57456 | 0.1172151 | 28.98512
37.6 | 45.45192 | 0.1172152 | 28.99374
37.61666 | 45.3152 | 0.1172151 | 29.0026
37.63334 | 45.16071 | 0.1172152 | 29.01123
37.65 | 44.92766 | 0.1172152 | 29.01997
37.66667 | 44.73683 | 0.1172152 | 29.02907
37.68334 | 44.63708 | 0.1172152 | 29.03815
37.7 | 44.48337 | 0.1172151 | 29.04661
37.71667 | 44.34593 | 0.1172151 | 29.05515
37.73334 | 44.13695 | 0.1172152 | 29.06412
37.75 | 44.02056 | 0.1172152 | 29.07267
37.76666 | 43.8607 | 0.1172151 | 29.08146
37.78333 | 43.71996 | 0.1172152 | 29.0903
37.8 | 43.46848 | 0.1172151 | 29.09873
37.81666 | 43.33637 | 0.1172151 | 29.1072
37.84167 | 43.10742 | 0.1172152 | 29.11958
37.86666 | 42.90283 | 0.1172151 | 29.13168
37.88334 | 42.70765 | 0.1172151 | 29.1401
37.9 | 42.54588 | 0.1172151 | 29.14834
37.91667 | 42.43732 | 0.1172152 | 29.15632
37.93334 | 42.27966 | 0.1172152 | 29.16454
37.95 | 42.0066 | 0.1172151 | 29.1733
37.96667 | 41.83608 | 0.1172151 | 29.18182
37.98334 | 41.77109 | 0.1172152 | 29.19018
38 | 41.65645 | 0.1172151 | 29.19851
38.01666 | 41.4837 | 0.1172152 | 29.20684
38.03333 | 41.3756 | 0.1172152 | 29.21498
38.05 | 41.1309 | 0.1172151 | 29.22345
38.06666 | 40.91198 | 0.1172151 | 29.23216
38.08333 | 40.6945 | 0.1172151 | 29.2402
38.1 | 40.59875 | 0.1172152 | 29.24821
38.11666 | 40.48516 | 0.1172152 | 29.25591
38.13334 | 40.39426 | 0.1172152 | 29.2643
38.15 | 40.18496 | 0.1172151 | 29.27309
38.175 | 39.87628 | 0.1172152 | 29.28528
38.2 | 39.60941 | 0.1172151 | 29.29763
38.21667 | 39.46263 | 0.1172151 | 29.30568
38.23334 | 39.2815 | 0.1172151 | 29.3139
38.25 | 39.1029 | 0.1172152 | 29.32188
38.26666 | 38.95015 | 0.1172151 | 29.32969
38.28333 | 38.8514 | 0.1172151 | 29.33787
38.3 | 38.66956 | 0.1172151 | 29.34602
38.31666 | 38.52803 | 0.1172151 | 29.35436
38.33333 | 38.42801 | 0.1172152 | 29.3628
38.35 | 38.26262 | 0.1172151 | 29.37118
38.36666 | 38.02946 | 0.1172152 | 29.37918
38.38334 | 37.89276 | 0.1172152 | 29.38704
38.4 | 37.77795 | 0.1172152 | 29.39498
38.41667 | 37.54881 | 0.1172152 | 29.40256
38.43334 | 37.3158 | 0.1172151 | 29.41104
38.45 | 37.12469 | 0.1172152 | 29.41954
38.46667 | 36.97969 | 0.1172151 | 29.42731
38.49167 | 36.84597 | 0.1172152 | 29.43929
38.51666 | 36.65785 | 0.1172152 | 29.4512
38.53333 | 36.51669 | 0.1172151 | 29.45932
38.55 | 36.30205 | 0.1172152 | 29.4674
38.56666 | 36.10467 | 0.1172152 | 29.47571
38.58333 | 35.90878 | 0.1172151 | 29.48342
38.6 | 35.76267 | 0.1172152 | 29.49152
38.61666 | 35.5722 | 0.1172151 | 29.49923
38.63334 | 35.42881 | 0.1172152 | 29.50709
38.65 | 35.31319 | 0.1172152 | 29.51531
38.66667 | 35.16931 | 0.1172151 | 29.52342
38.68334 | 35.0708 | 0.1172151 | 29.5313
38.7 | 34.90616 | 0.1172152 | 29.539
38.71667 | 34.67574 | 0.1172151 | 29.54674
38.73334 | 34.51523 | 0.1172151 | 29.55485
38.75 | 34.36013 | 0.1172151 | 29.56299
38.76666 | 34.16692 | 0.1172152 | 29.5712
38.78333 | 34.06204 | 0.1172152 | 29.57921
38.8 | 33.8941 | 0.1172151 | 29.5871
38.825 | 33.55776 | 0.1172151 | 29.5992
38.85 | 33.29761 | 0.1172152 | 29.6115
38.86666 | 33.211 | 0.1172152 | 29.61926
38.88334 | 33.10166 | 0.1172151 | 29.62686
38.9 | 32.95624 | 0.1172151 | 29.63481
38.91667 | 32.81039 | 0.1172152 | 29.6431
38.93334 | 32.54263 | 0.1172152 | 29.65152
38.95 | 32.38055 | 0.1172152 | 29.65976
38.96667 | 32.23964 | 0.1172151 | 29.66763
38.98345 | 32.05282 | 0.1172151 | 29.67529
39.00017 | 31.8629 | 0.1172152 | 29.68299
39.01683 | 31.77246 | 0.1172152 | 29.69144
39.0335 | 31.65055 | 0.1172152 | 29.69984
39.05017 | 31.39408 | 0.1172151 | 29.70758
39.06683 | 31.21994 | 0.1172152 | 29.71541
39.0835 | 31.1217 | 0.1172152 | 29.72348
39.10016 | 30.9563 | 0.1172152 | 29.73115
39.11683 | 30.85772 | 0.1172151 | 29.73871
39.14183 | 30.60347 | 0.1172152 | 29.75044
39.16683 | 30.31557 | 0.1172151 | 29.76238
39.1835 | 30.14821 | 0.1172151 | 29.77087
39.20016 | 30.03002 | 0.1172152 | 29.77868
39.21683 | 29.89142 | 0.1172152 | 29.78713
39.2335 | 29.70309 | 0.1172152 | 29.79551
39.25017 | 29.45046 | 0.1172151 | 29.80395
39.26683 | 29.29141 | 0.1172152 | 29.81206
39.2835 | 29.15867 | 0.1172152 | 29.82045
39.30017 | 29.04029 | 0.1172152 | 29.82851
39.31683 | 28.76096 | 0.1172152 | 29.836
39.3335 | 28.57876 | 0.1172151 | 29.84432
39.35016 | 28.52806 | 0.1172151 | 29.85259
39.36683 | 28.38914 | 0.1172152 | 29.86086
39.3835 | 28.29618 | 0.1172152 | 29.86963
39.40016 | 28.07756 | 0.1172152 | 29.87746
39.41683 | 27.84761 | 0.1172152 | 29.88579
39.4335 | 27.6965 | 0.1172151 | 29.89502
39.4585 | 27.4739 | 0.1172152 | 29.90818
39.4835 | 27.26392 | 0.1172151 | 29.92037
39.50017 | 27.01484 | 0.1172152 | 29.92795
39.51683 | 26.88246 | 0.1172151 | 29.93672
39.5335 | 26.69066 | 0.1172152 | 29.94522
39.55017 | 26.56794 | 0.1172152 | 29.95361
39.56683 | 26.43344 | 0.1172151 | 29.96245
39.5835 | 26.24893 | 0.1172151 | 29.97134
39.60016 | 26.0664 | 0.1172151 | 29.9799
39.61683 | 25.95664 | 0.1172151 | 29.98844
39.6335 | 25.78901 | 0.1172152 | 29.997
39.65016 | 25.55162 | 0.1172152 | 30.00516
39.66683 | 25.40252 | 0.1172152 | 30.01353
39.6835 | 25.24301 | 0.1172152 | 30.02206
39.70016 | 25.06956 | 0.1172151 | 30.03045
39.71683 | 24.9213 | 0.1172152 | 30.03875
39.7335 | 24.67964 | 0.1172152 | 30.04706
39.75017 | 24.56972 | 0.1172152 | 30.0551
39.76683 | 24.44005 | 0.1172152 | 30.06362
39.79183 | 24.20347 | 0.1172151 | 30.07575
39.81683 | 23.95987 | 0.1172152 | 30.08864
39.8335 | 23.81344 | 0.1172152 | 30.09748
39.85016 | 23.65747 | 0.1172152 | 30.10592
39.86683 | 23.41216 | 0.1172151 | 30.11372
39.8835 | 23.1663 | 0.1172152 | 30.12134
39.90016 | 22.98845 | 0.1172151 | 30.12946
39.91683 | 22.95073 | 0.1172151 | 30.13841
39.9335 | 22.80923 | 0.1172151 | 30.14744
39.95016 | 22.61276 | 0.1172151 | 30.15635
39.96683 | 22.43362 | 0.1172151 | 30.16466
39.9835 | 22.2833 | 0.1172152 | 30.1727
40.00017 | 22.05691 | 0.1172152 | 30.18152
40.01683 | 21.92283 | 0.1172152 | 30.19066
40.0335 | 21.8027 | 0.1172151 | 30.1987
40.05017 | 21.65838 | 0.1172151 | 30.20739
40.06683 | 21.43059 | 0.1172152 | 30.21601
40.0835 | 21.27681 | 0.1172152 | 30.22474
40.1085 | 20.99 | 0.1172152 | 30.23765
40.1335 | 20.79931 | 0.1172151 | 30.25049
40.15016 | 20.69984 | 0.1172151 | 30.25891
40.16683 | 20.53204 | 0.1172152 | 30.26714
40.1835 | 20.3035 | 0.1172152 | 30.27591
40.20016 | 20.11372 | 0.1172152 | 30.285
40.21683 | 19.9236 | 0.1172151 | 30.29374
40.2335 | 19.79462 | 0.1172151 | 30.30261
40.25017 | 19.65469 | 0.1172152 | 30.31139
40.26683 | 19.57771 | 0.1172151 | 30.31974
40.2835 | 19.41966 | 0.1172152 | 30.32824
40.30017 | 19.19491 | 0.1172152 | 30.33696
40.31683 | 19.01222 | 0.1172151 | 30.34594
40.3335 | 18.79983 | 0.1172152 | 30.35483
40.35016 | 18.70176 | 0.1172152 | 30.3637
40.36683 | 18.5501 | 0.1172151 | 30.3731
40.3835 | 18.36612 | 0.1172151 | 30.38232
40.40016 | 18.15188 | 0.1172152 | 30.39164
40.41683 | 18.02492 | 0.1172152 | 30.40081
40.44183 | 17.91504 | 0.1172152 | 30.41351
40.46683 | 17.72304 | 0.1172151 | 30.42709
40.4835 | 17.55824 | 0.1172151 | 30.43635
40.50017 | 17.37214 | 0.1172152 | 30.44507
40.51683 | 17.207 | 0.1172152 | 30.45399
40.5335 | 17.0633 | 0.1172152 | 30.46287
40.55017 | 16.86961 | 0.1172152 | 30.47202
40.56683 | 16.79146 | 0.1172151 | 30.48146
40.5835 | 16.61476 | 0.1172151 | 30.49083
40.60016 | 16.34673 | 0.1172151 | 30.49974
40.61683 | 16.2767 | 0.1172151 | 30.50852
40.6335 | 16.09526 | 0.1172152 | 30.51829
40.65016 | 15.86792 | 0.1172152 | 30.52722
40.66683 | 15.66755 | 0.1172152 | 30.5355
40.6835 | 15.61656 | 0.1172151 | 30.54453
40.70016 | 15.42726 | 0.1172152 | 30.55262
40.71683 | 15.23932 | 0.1172151 | 30.5613
40.7335 | 15.10008 | 0.1172151 | 30.57038
40.7585 | 14.73564 | 0.1172152 | 30.58421
40.7835 | 14.56427 | 0.1172152 | 30.59825
40.80017 | 14.47385 | 0.1172152 | 30.60757
40.81683 | 14.29232 | 0.1172151 | 30.61662
40.8335 | 14.22592 | 0.1172152 | 30.62598
40.85016 | 13.94949 | 0.1172151 | 30.63469
40.86683 | 13.76335 | 0.1172152 | 30.64406
40.8835 | 13.6134 | 0.1172151 | 30.65301
40.90016 | 13.53065 | 0.1172151 | 30.66258
40.91683 | 13.35872 | 0.1172152 | 30.67187
40.9335 | 13.10346 | 0.1172151 | 30.68101
40.95016 | 12.86181 | 0.1172152 | 30.6901
40.96684 | 12.70939 | 0.1172152 | 30.69897
40.9835 | 12.63239 | 0.1172151 | 30.7074
41.00016 | 12.44007 | 0.1172151 | 30.71658
41.01684 | 12.35057 | 0.1172151 | 30.72576
41.0335 | 12.11681 | 0.1172152 | 30.73479
41.05016 | 11.82317 | 0.1172152 | 30.74298
41.07516 | 11.72412 | 0.1172151 | 30.75648
41.10016 | 11.66393 | 0.1172151 | 30.77046
41.11684 | 11.50177 | 0.1172151 | 30.77942
41.1335 | 11.26854 | 0.1172151 | 30.78862
41.15016 | 11.09765 | 0.1172152 | 30.7975
41.16684 | 10.8578 | 0.1172152 | 30.80779
41.1835 | 10.59852 | 0.1172151 | 30.81742
41.20016 | 10.52776 | 0.1172152 | 30.82649
41.21684 | 10.48879 | 0.1172152 | 30.83537
41.2335 | 10.36628 | 0.1172152 | 30.84444
41.25016 | 10.19843 | 0.1172152 | 30.85375
41.26684 | 10.11669 | 0.1172151 | 30.86242
41.2835 | 9.90683 | 0.1172151 | 30.87172
41.30016 | 9.801118 | 0.1172152 | 30.8814
41.31684 | 9.742519 | 0.1172152 | 30.89139
41.3335 | 9.538829 | 0.1172152 | 30.90098
41.35016 | 9.358166 | 0.1172152 | 30.91084
41.36684 | 9.1081 | 0.1172152 | 30.92022
41.3835 | 8.928613 | 0.1172151 | 30.92998
41.4085 | 8.748407 | 0.1172151 | 30.94465
41.4335 | 8.498268 | 0.1172151 | 30.9592
41.45016 | 8.254632 | 0.1172151 | 30.96886
41.46684 | 8.028689 | 0.1172152 | 30.97886
41.4835 | 7.92157 | 0.1172151 | 30.98886
41.5002 | 7.80337 | 0.1172152 | 30.9988
41.517 | 7.715575 | 0.1172151 | 31.00882
41.53367 | 7.579903 | 0.1172151 | 31.01877
41.55034 | 7.373907 | 0.1172151 | 31.0291
41.567 | 7.184772 | 0.1172151 | 31.03882
41.58367 | 6.990288 | 0.1172152 | 31.04828
41.60034 | 6.746272 | 0.1172151 | 31.05829
41.617 | 6.581984 | 0.1172151 | 31.06798
41.63367 | 6.487476 | 0.1172152 | 31.0784
41.65033 | 6.359524 | 0.1172152 | 31.08885
41.667 | 6.193492 | 0.1172152 | 31.0996
41.68367 | 6.006055 | 0.1172152 | 31.11018
41.70033 | 5.734314 | 0.1172152 | 31.11975
41.72534 | 5.550087 | 0.1172152 | 31.1344
41.75033 | 5.45477 | 0.1172152 | 31.14913
41.767 | 5.21145 | 0.1172152 | 31.159
41.78367 | 4.946362 | 0.1172152 | 31.16883
41.80034 | 4.806717 | 0.1172152 | 31.1793
41.817 | 4.722516 | 0.1172152 | 31.18959
41.83367 | 4.45676 | 0.1172151 | 31.19915
41.85034 | 4.294076 | 0.1172151 | 31.20848
41.867 | 4.152859 | 0.1172152 | 31.21774
41.88367 | 4.021597 | 0.1172152 | 31.22722
41.90033 | 3.945868 | 0.1172152 | 31.23732
41.917 | 3.763568 | 0.1172151 | 31.24764
41.93367 | 3.558513 | 0.1172152 | 31.25735
41.95033 | 3.393344 | 0.1172151 | 31.26758
41.967 | 3.151364 | 0.1172151 | 31.2785
41.98367 | 2.931801 | 0.1172151 | 31.28882
42.00033 | 2.774213 | 0.1172152 | 31.29925
42.017 | 2.673492 | 0.1172152 | 31.3087
42.03367 | 2.464512 | 0.1172152 | 31.31884
42.05867 | 2.184472 | 0.1172152 | 31.33436
42.08367 | 1.880851 | 0.1172152 | 31.35
42.10034 | 1.707279 | 0.1172152 | 31.36035
42.117 | 1.631183 | 0.1172151 | 31.37166
42.13367 | 1.47366 | 0.1172151 | 31.38228
42.15033 | 1.299362 | 0.1172152 | 31.393
42.167 | 1.254272 | 0.1172151 | 31.40396
42.18367 | 0.9241251 | 0.1172152 | 31.41403
42.20033 | 0.7005246 | 0.1172152 | 31.42388
42.217 | 0.6700244 | 0.1172151 | 31.4346
42.23367 | 0.4293352 | 0.1172151 | 31.44447
42.25033 | 0.3067722 | 0.1172151 | 31.45467
42.267 | 0.3379144 | 0.1172152 | 31.46492
42.28367 | 0.1892644 | 0.1172151 | 31.47505
42.30034 | 0.01514444 | 0.1172152 | 31.4857
42.317 | -0.2004352 | 0.1172152 | 31.49596
42.33367 | -0.4034331 | 0.1172152 | 31.50656
42.35034 | -0.509426 | 0.1172151 | 31.5176
42.37534 | -0.818358 | 0.1172152 | 31.53389
42.40033 | -1.248484 | 0.1172152 | 31.54847
42.417 | -1.37003 | 0.1172152 | 31.55925
42.43367 | -1.447761 | 0.1172152 | 31.57009
42.45033 | -1.582172 | 0.1172151 | 31.58132
42.467 | -1.751168 | 0.1172152 | 31.59274
42.48367 | -1.822412 | 0.1172152 | 31.60416
42.50033 | -2.074585 | 0.1172151 | 31.61548
42.517 | -2.279642 | 0.1172151 | 31.62652
42.53367 | -2.324825 | 0.1172151 | 31.6367
42.55034 | -2.51184 | 0.1172151 | 31.64725
42.567 | -2.611644 | 0.1172151 | 31.6587
42.58367 | -2.692478 | 0.1172152 | 31.66902
42.60034 | -2.900134 | 0.1172151 | 31.68005
42.617 | -3.291758 | 0.1172152 | 31.69088
42.63367 | -3.54602 | 0.1172152 | 31.70137
42.65033 | -3.600015 | 0.1172151 | 31.7112
42.667 | -3.572391 | 0.1172151 | 31.72146
42.692 | -3.693023 | 0.1172151 | 31.7381
42.717 | -4.032434 | 0.1172151 | 31.75486
42.73367 | -4.155742 | 0.1172152 | 31.765
42.75033 | -4.258882 | 0.1172151 | 31.77607
42.767 | -4.441938 | 0.1172152 | 31.78636
42.78367 | -4.740108 | 0.1172151 | 31.79706
42.80034 | -4.910982 | 0.1172151 | 31.80845
42.817 | -4.979619 | 0.1172151 | 31.82007
42.83367 | -5.128931 | 0.1172151 | 31.8316
42.85034 | -5.296856 | 0.1172152 | 31.84244
42.867 | -5.486042 | 0.1172152 | 31.85293
42.88367 | -5.758155 | 0.1172152 | 31.86399
42.90033 | -5.85531 | 0.1172152 | 31.87672
42.917 | -6.04935 | 0.1172152 | 31.88866
42.93367 | -6.207408 | 0.1172152 | 31.90014
42.95033 | -6.418668 | 0.1172151 | 31.91031
42.967 | -6.569457 | 0.1172151 | 31.9219
42.98367 | -6.733389 | 0.1172152 | 31.93371
43.00033 | -6.957742 | 0.1172151 | 31.9449
43.02533 | -7.185525 | 0.1172151 | 31.96195
43.05034 | -7.285794 | 0.1172151 | 31.9789
43.067 | -7.475582 | 0.1172151 | 31.98988
43.08367 | -7.784659 | 0.1172152 | 32.00158
43.10034 | -8.102401 | 0.1172152 | 32.01276
43.117 | -8.272991 | 0.1172152 | 32.02475
43.13367 | -8.25917 | 0.1172151 | 32.03654
43.15033 | -8.336554 | 0.1172152 | 32.04758
43.167 | -8.552951 | 0.1172151 | 32.05912
43.18367 | -8.633149 | 0.1172152 | 32.07039
43.20033 | -8.769368 | 0.1172152 | 32.08142
43.217 | -9.049069 | 0.1172151 | 32.0925
43.23367 | -9.266525 | 0.1172151 | 32.10397
43.25033 | -9.342129 | 0.1172152 | 32.1162
43.267 | -9.352501 | 0.1172151 | 32.12759
43.28367 | -9.470516 | 0.1172152 | 32.13865
43.30034 | -9.703046 | 0.1172152 | 32.14904
43.317 | -10.08131 | 0.1172151 | 32.1612
43.342 | -10.25765 | 0.1172151 | 32.17908
43.367 | -10.37976 | 0.1172151 | 32.1964
43.38367 | -10.5163 | 0.1172151 | 32.20785
43.40033 | -10.67619 | 0.1172152 | 32.2199
43.417 | -10.79603 | 0.1172152 | 32.23176
43.43367 | -10.86727 | 0.1172151 | 32.24255
43.45033 | -11.00596 | 0.1172152 | 32.25363
43.467 | -11.17848 | 0.1172152 | 32.26567
43.48367 | -11.43896 | 0.1172151 | 32.27731
43.50033 | -11.72439 | 0.1172151 | 32.28917
43.517 | -11.82136 | 0.1172151 | 32.30096
43.53367 | -12.02092 | 0.1172152 | 32.31368
43.55034 | -12.15341 | 0.1172152 | 32.32553
43.567 | -12.23826 | 0.1172151 | 32.33704
43.58367 | -12.63173 | 0.1172152 | 32.34969
43.60034 | -12.7811 | 0.1172152 | 32.36212
43.617 | -12.90225 | 0.1172152 | 32.3735
43.63367 | -12.97493 | 0.1172151 | 32.38502
43.65033 | -13.17386 | 0.1172151 | 32.39663
43.67533 | -13.472 | 0.1172152 | 32.41449
43.70033 | -13.63852 | 0.1172152 | 32.4321
43.717 | -13.89409 | 0.1172152 | 32.44458
43.73367 | -14.03631 | 0.1172152 | 32.45599
43.75033 | -14.26563 | 0.1172151 | 32.46728
43.767 | -14.45246 | 0.1172151 | 32.47911
43.78367 | -14.59275 | 0.1172152 | 32.4948
43.80034 | -14.87394 | 0.1172151 | 32.50822
43.817 | -15.14841 | 0.1172151 | 32.52121
43.83367 | -15.20635 | 0.1172151 | 32.53314
43.85034 | -15.36296 | 0.1172152 | 32.54505
43.867 | -15.5465 | 0.1172151 | 32.55754
43.88367 | -15.47684 | 0.1172152 | 32.56959
43.90033 | -15.82226 | 0.1172152 | 32.5821
43.917 | -16.04823 | 0.1172151 | 32.59435
43.93367 | -16.28794 | 0.1172151 | 32.60693
43.95033 | -16.47136 | 0.1172152 | 32.6199
43.967 | -16.4873 | 0.1172152 | 32.63174
43.992 | -16.74514 | 0.1172151 | 32.64996
44.017 | -17.14207 | 0.1172151 | 32.66758
44.03377 | -17.27049 | 0.1172151 | 32.67978
44.0505 | -17.44965 | 0.1172152 | 32.69222
44.06717 | -17.55507 | 0.1172152 | 32.70474
44.08383 | -17.63714 | 0.1172151 | 32.717
44.1005 | -17.85077 | 0.1172151 | 32.7293
44.11717 | -18.12721 | 0.1172151 | 32.74199
44.13383 | -18.2998 | 0.1172152 | 32.75436
44.1505 | -18.30144 | 0.1172152 | 32.76711
44.16717 | -18.42835 | 0.1172152 | 32.78056
44.18383 | -18.67937 | 0.1172151 | 32.79363
44.2005 | -18.88948 | 0.1172152 | 32.80585
44.21717 | -18.97171 | 0.1172151 | 32.8189
44.23383 | -19.19206 | 0.1172152 | 32.8319
44.2505 | -19.4845 | 0.1172152 | 32.84418
44.26717 | -19.67866 | 0.1172151 | 32.85709
44.28383 | -19.61893 | 0.1172152 | 32.86977
44.30883 | -19.71265 | 0.1172152 | 32.8894
44.33383 | -19.9943 | 0.1172151 | 32.90915
44.3505 | -20.17828 | 0.1172151 | 32.92231
44.36717 | -20.36866 | 0.1172152 | 32.93744
44.38383 | -20.59104 | 0.1172151 | 32.95096
44.4005 | -20.73834 | 0.1172152 | 32.9645
44.41717 | -20.94324 | 0.1172152 | 32.978
44.43383 | -21.19123 | 0.1172151 | 32.99187
44.4505 | -21.28092 | 0.1172151 | 33.00462
44.46717 | -21.39304 | 0.1172152 | 33.01798
44.48383 | -21.49598 | 0.1172152 | 33.03242
44.5005 | -21.85684 | 0.1172151 | 33.04556
44.51717 | -22.10585 | 0.1172152 | 33.05975
44.53383 | -22.0857 | 0.1172151 | 33.07465
44.5505 | -22.20305 | 0.1172151 | 33.08868
44.56717 | -22.31432 | 0.1172152 | 33.10162
44.58383 | -22.54666 | 0.1172152 | 33.11449
44.6005 | -22.88352 | 0.1172152 | 33.12759
44.61717 | -22.99308 | 0.1172151 | 33.14164
44.64217 | -23.23108 | 0.1172152 | 33.16172
44.66717 | -23.3531 | 0.1172151 | 33.18247
44.68383 | -23.49913 | 0.1172151 | 33.19625
44.7005 | -23.6969 | 0.1172152 | 33.2099
44.71717 | -24.1436 | 0.1172151 | 33.22267
44.73383 | -24.21158 | 0.1172151 | 33.2364
44.7505 | -24.10484 | 0.1172152 | 33.25024
44.76717 | -24.21208 | 0.1172152 | 33.26355
44.78383 | -24.45355 | 0.1172151 | 33.27634
44.8005 | -24.60856 | 0.1172151 | 33.28922
44.81717 | -24.812 | 0.1172152 | 33.3028
44.83383 | -25.03001 | 0.1172152 | 33.31592
44.8505 | -25.08483 | 0.1172151 | 33.32892
44.86717 | -25.0363 | 0.1172152 | 33.34172
44.88383 | -25.19949 | 0.1172152 | 33.35559
44.9005 | -25.52354 | 0.1172151 | 33.36906
44.91717 | -25.79856 | 0.1172151 | 33.38294
44.93383 | -25.96582 | 0.1172152 | 33.39598
44.95883 | -26.15056 | 0.1172152 | 33.41469
44.98383 | -26.20005 | 0.1172151 | 33.43364
45.0005 | -26.57886 | 0.1172152 | 33.44662
45.01717 | -26.93346 | 0.1172152 | 33.46
45.03383 | -26.95174 | 0.1172151 | 33.47262
45.0505 | -26.98409 | 0.1172152 | 33.4846
45.06717 | -27.09591 | 0.1172151 | 33.49657
45.08383 | -27.19566 | 0.1172151 | 33.50869
45.1005 | -27.40216 | 0.1172151 | 33.52132
45.11717 | -27.69148 | 0.1172152 | 33.53398
45.13383 | -27.85012 | 0.1172152 | 33.54698
45.1505 | -27.8641 | 0.1172151 | 33.55916
45.16717 | -28.01012 | 0.1172152 | 33.57116
45.18383 | -28.18892 | 0.1172152 | 33.58389
45.2005 | -28.31118 | 0.1172152 | 33.59628
45.21717 | -28.5236 | 0.1172152 | 33.6096
45.23383 | -28.76185 | 0.1172152 | 33.62219
45.2505 | -29.1668 | 0.1172151 | 33.63476
45.26717 | -29.17294 | 0.1172151 | 33.64734
45.29217 | -29.43365 | 0.1172152 | 33.66634
45.31717 | -29.73238 | 0.1172151 | 33.68455
45.33383 | -29.94046 | 0.1172151 | 33.6968
45.3505 | -30.0282 | 0.1172151 | 33.70855
45.36717 | -30.2336 | 0.1172152 | 33.72052
45.38383 | -30.4922 | 0.1172152 | 33.73335
45.4005 | -30.65326 | 0.1172151 | 33.74686
45.41717 | -30.83352 | 0.1172151 | 33.75938
45.43383 | -30.94 | 0.1172151 | 33.77239
45.4505 | -31.14796 | 0.1172151 | 33.7842
45.46717 | -31.38094 | 0.1172151 | 33.79746
45.48383 | -31.53846 | 0.1172152 | 33.81125
45.5005 | -31.56084 | 0.1172151 | 33.8241
45.51717 | -31.65286 | 0.1172151 | 33.83625
45.53383 | -31.97096 | 0.1172151 | 33.85002
45.5505 | -32.25987 | 0.1172152 | 33.86306
45.56717 | -32.43782 | 0.1172152 | 33.8762
45.58383 | -32.54697 | 0.1172151 | 33.88922
45.60883 | -32.66867 | 0.1172152 | 33.9081
45.63383 | -32.79288 | 0.1172151 | 33.92816
45.6505 | -32.88236 | 0.1172151 | 33.94228
45.66717 | -33.0725 | 0.1172152 | 33.9562
45.68383 | -33.51553 | 0.1172152 | 33.96947
45.7005 | -33.8418 | 0.1172151 | 33.9823
45.71717 | -33.80416 | 0.1172151 | 33.9953
45.73383 | -33.79258 | 0.1172152 | 34.008
45.7505 | -33.82375 | 0.1172152 | 34.02082
45.76717 | -34.13162 | 0.1172151 | 34.03417
45.78383 | -34.21978 | 0.1172152 | 34.04764
45.8005 | -34.33522 | 0.1172151 | 34.05986
45.81717 | -34.72541 | 0.1172152 | 34.07233
45.83383 | -34.88223 | 0.1172152 | 34.08618
45.8505 | -34.82964 | 0.1172151 | 34.0985
45.86717 | -34.84946 | 0.1172151 | 34.11112
45.88383 | -34.99168 | 0.1172152 | 34.12458
45.9005 | -35.07654 | 0.1172152 | 34.13847
45.9255 | -35.22202 | 0.1172152 | 34.15757
45.9505 | -35.80942 | 0.1172152 | 34.17741
45.96717 | -35.83221 | 0.1172151 | 34.191
45.98383 | -35.99451 | 0.1172152 | 34.20371
46.0005 | -36.0063 | 0.1172151 | 34.21706
46.01717 | -36.22333 | 0.1172152 | 34.2311
46.03383 | -36.34 | 0.1172152 | 34.2447
46.0505 | -36.46051 | 0.1172151 | 34.25918
46.06717 | -36.76334 | 0.1172152 | 34.27463
46.08383 | -37.02272 | 0.1172151 | 34.28911
46.1005 | -37.2284 | 0.1172152 | 34.30421
46.11717 | -37.52234 | 0.1172152 | 34.3182
46.13383 | -37.61546 | 0.1172151 | 34.3323
46.1505 | -37.83179 | 0.1172152 | 34.34658
46.16717 | -37.89305 | 0.1172152 | 34.36064
46.18383 | -38.02768 | 0.1172151 | 34.37516
46.2005 | -38.25553 | 0.1172152 | 34.3902
46.21717 | -38.33464 | 0.1172152 | 34.40515
46.23383 | -38.5576 | 0.1172152 | 34.42243
46.25883 | -38.89097 | 0.1172152 | 34.44764
46.28383 | -39.2743 | 0.1172151 | 34.47356
46.3005 | -39.27404 | 0.1172151 | 34.49143
46.31717 | -39.40536 | 0.1172152 | 34.51035
46.33383 | -39.70575 | 0.1172152 | 34.52903
46.3505 | -39.94602 | 0.1172151 | 34.54756
46.36717 | -40.05828 | 0.1172152 | 34.56801
46.38383 | -40.29312 | 0.1172151 | 34.58844
46.4005 | -40.59726 | 0.1172152 | 34.60924
46.41717 | -40.68646 | 0.1172152 | 34.63258
46.43383 | -40.58757 | 0.1172151 | 34.65652
46.4505 | -40.65877 | 0.1172151 | 34.68188
46.46717 | -40.90512 | 0.1172152 | 34.70778
46.48383 | -41.21028 | 0.1172152 | 34.73455
46.5005 | -41.42 | 0.1172151 | 34.76209
46.51717 | -41.49063 | 0.1172151 | 34.79016
46.53383 | -41.6496 | 0.1172151 | 34.81974
46.55052 | -41.93245 | 0.1172151 | 34.85075
46.57567 | -42.25131 | 0.1172151 | 34.90032
46.60066 | -42.55372 | 0.1172152 | 34.95307
46.61734 | -42.66856 | 0.1172151 | 34.99098
46.634 | -42.7487 | 0.1172152 | 35.02988
46.65066 | -43.00634 | 0.1172152 | 35.06973
46.66733 | -43.29483 | 0.1172151 | 35.11191
46.684 | -43.28004 | 0.1172151 | 35.1573
46.70067 | -43.51421 | 0.1172151 | 35.20438
46.71734 | -43.7481 | 0.1172152 | 35.25206
46.734 | -44.02564 | 0.1172151 | 35.30188
46.75067 | -44.01792 | 0.1172151 | 35.35462
46.76734 | -44.124 | 0.1172151 | 35.40974
46.784 | -44.20899 | 0.1172151 | 35.46722
46.80066 | -44.40133 | 0.1172152 | 35.5268
46.81734 | -44.68288 | 0.1172152 | 35.58896
46.834 | -44.74316 | 0.1172151 | 35.6533
46.85066 | -45.00287 | 0.1172152 | 35.71979
46.86734 | -45.30009 | 0.1172151 | 35.78852
46.884 | -45.43175 | 0.1172152 | 35.85866
46.909 | -45.7938 | 0.1172151 | 35.96615
46.934 | -46.0683 | 0.1172152 | 36.0761
46.95067 | -46.01446 | 0.1172151 | 36.15118
46.96734 | -45.99661 | 0.1172152 | 36.22722
46.984 | -46.18154 | 0.1172152 | 36.30464
47.00067 | -46.42904 | 0.1172151 | 36.38211
47.01734 | -46.62989 | 0.1172151 | 36.46006
47.034 | -46.79266 | 0.1172151 | 36.53877
47.05066 | -47.04906 | 0.1172151 | 36.61842
47.06734 | -47.1702 | 0.1172151 | 36.69812
47.084 | -47.55031 | 0.1172152 | 36.77735
47.10066 | -47.68252 | 0.1172151 | 36.856
47.11734 | -47.57446 | 0.1172151 | 36.9337
47.134 | -47.80139 | 0.1172152 | 37.0106
47.15066 | -47.86139 | 0.1172152 | 37.08541
47.16733 | -48.1633 | 0.1172151 | 37.16006
47.184 | -48.31873 | 0.1172152 | 37.23312
47.20067 | -48.52857 | 0.1172152 | 37.30528
47.22567 | -48.92338 | 0.1172152 | 37.41063
47.25067 | -49.27621 | 0.1172152 | 37.51123
47.26734 | -49.3935 | 0.1172152 | 37.57564
47.284 | -49.42941 | 0.1172151 | 37.63733
47.30066 | -49.3773 | 0.1172151 | 37.6963
47.31734 | -49.41098 | 0.1172151 | 37.75343
47.334 | -49.82168 | 0.1172152 | 37.80858
47.35066 | -50.08887 | 0.1172152 | 37.86172
47.36734 | -50.26278 | 0.1172152 | 37.9123
47.384 | -50.31822 | 0.1172151 | 37.95975
47.40066 | -50.34592 | 0.1172152 | 38.00425
47.41733 | -50.49998 | 0.1172151 | 38.04728
47.434 | -50.82997 | 0.1172151 | 38.08814
47.45067 | -50.9669 | 0.1172152 | 38.12674
47.46734 | -51.08891 | 0.1172152 | 38.16356
47.484 | -51.10796 | 0.1172151 | 38.1975
47.50067 | -51.3638 | 0.1172152 | 38.23028
47.51734 | -51.51662 | 0.1172152 | 38.26136
47.54234 | -51.99292 | 0.1172152 | 38.3048
47.56734 | -52.09983 | 0.1172151 | 38.3442
47.584 | -52.0636 | 0.1172151 | 38.36846
47.60066 | -51.97102 | 0.1172152 | 38.3923
47.61734 | -52.24376 | 0.1172152 | 38.41492
47.634 | -52.52412 | 0.1172151 | 38.43572
47.65066 | -52.62718 | 0.1172152 | 38.45633
47.66733 | -52.75293 | 0.1172152 | 38.47561
47.684 | -53.10482 | 0.1172152 | 38.49388
47.70067 | -53.4213 | 0.1172151 | 38.51136
47.71734 | -53.43715 | 0.1172152 | 38.52838
47.734 | -53.45735 | 0.1172151 | 38.54503
47.75067 | -53.3652 | 0.1172152 | 38.56072
47.76734 | -53.47444 | 0.1172151 | 38.57555
47.784 | -53.64672 | 0.1172151 | 38.58903
47.80066 | -53.7395 | 0.1172151 | 38.60108
47.81734 | -54.12051 | 0.1172152 | 38.61383
47.834 | -54.34023 | 0.1172152 | 38.62641
47.85066 | -54.27075 | 0.1172152 | 38.63881
47.87566 | -54.34418 | 0.1172152 | 38.65817
47.90066 | -54.39462 | 0.1172151 | 38.6759
47.91733 | -54.51648 | 0.1172151 | 38.68668
47.934 | -54.63926 | 0.1172152 | 38.69668
47.95067 | -54.65525 | 0.1172152 | 38.70742
47.96734 | -54.81563 | 0.1172152 | 38.71785
47.984 | -55.08562 | 0.1172152 | 38.72765
48.00067 | -55.11302 | 0.1172152 | 38.73712
48.01734 | -55.07637 | 0.1172152 | 38.74671
48.034 | -55.12156 | 0.1172152 | 38.75658
48.05066 | -55.10612 | 0.1172152 | 38.767
48.06734 | -55.29062 | 0.1172151 | 38.77815
48.084 | -55.44414 | 0.1172152 | 38.78788
48.10066 | -55.53688 | 0.1172152 | 38.79774
48.11734 | -55.70554 | 0.1172152 | 38.80806
48.134 | -55.84088 | 0.1172151 | 38.818
48.15066 | -55.9306 | 0.1172152 | 38.82796
48.16733 | -55.91074 | 0.1172151 | 38.83763
48.19234 | -56.16358 | 0.1172152 | 38.85199
48.21734 | -56.32668 | 0.1172152 | 38.86722
48.234 | -56.46005 | 0.1172152 | 38.87697
48.25067 | -56.5253 | 0.1172152 | 38.88656
48.26734 | -56.59546 | 0.1172151 | 38.89662
48.284 | -56.58394 | 0.1172151 | 38.90656
48.30066 | -56.75846 | 0.1172152 | 38.91632
48.31734 | -56.85154 | 0.1172152 | 38.92694
48.334 | -56.92635 | 0.1172151 | 38.93725
48.35066 | -57.13271 | 0.1172152 | 38.94765
48.36734 | -57.09918 | 0.1172152 | 38.95904
48.384 | -57.15012 | 0.1172152 | 38.96956
48.40066 | -57.26349 | 0.1172151 | 38.9798
48.41733 | -57.29674 | 0.1172152 | 38.9908
48.434 | -57.46406 | 0.1172152 | 39.00213
48.45067 | -57.54312 | 0.1172151 | 39.0141
48.46734 | -57.72873 | 0.1172151 | 39.02615
48.484 | -57.77859 | 0.1172151 | 39.03784
48.50067 | -57.79965 | 0.1172151 | 39.04955
48.52566 | -57.78436 | 0.1172152 | 39.06781
48.55066 | -57.76988 | 0.1172151 | 39.0861
48.56734 | -57.88889 | 0.1172151 | 39.09948
48.584 | -58.09121 | 0.1172151 | 39.11331
48.60066 | -58.09249 | 0.1172152 | 39.12572
48.61734 | -58.10679 | 0.1172152 | 39.13911
48.634 | -58.1498 | 0.1172151 | 39.15297
48.65066 | -58.25383 | 0.1172151 | 39.1658
48.66733 | -58.26529 | 0.1172152 | 39.17964
48.684 | -58.39847 | 0.1172151 | 39.19353
48.70067 | -58.4865 | 0.1172151 | 39.20747
48.71734 | -58.48738 | 0.1172151 | 39.22059
48.734 | -58.41729 | 0.1172152 | 39.23463
48.75067 | -58.41729 | 0.1172152 | 39.24911
48.76734 | -58.49055 | 0.1172151 | 39.26367
48.784 | -58.58936 | 0.1172152 | 39.27778
48.80066 | -58.61941 | 0.1172151 | 39.29172
48.81734 | -58.61584 | 0.1172151 | 39.3055
48.84233 | -58.80022 | 0.1172152 | 39.32656
48.86734 | -58.87763 | 0.1172151 | 39.34741
48.884 | -58.86156 | 0.1172152 | 39.3607
48.90066 | -58.8523 | 0.1172152 | 39.37422
48.91733 | -58.90391 | 0.1172151 | 39.38786
48.934 | -58.9158 | 0.1172151 | 39.4004
48.95067 | -58.94469 | 0.1172151 | 39.41353
48.96734 | -59.02368 | 0.1172152 | 39.42539
48.984 | -59.03443 | 0.1172151 | 39.43668
49.00067 | -59.23004 | 0.1172151 | 39.4476
49.01734 | -59.3123 | 0.1172151 | 39.45854
49.034 | -59.21282 | 0.1172151 | 39.46892
49.05066 | -59.14125 | 0.1172151 | 39.4793
49.06734 | -59.1325 | 0.1172151 | 39.48917
49.08414 | -59.24824 | 0.1172152 | 39.49856
49.10084 | -59.26892 | 0.1172152 | 39.50772
49.1175 | -59.39848 | 0.1172151 | 39.51605
49.13417 | -59.44106 | 0.1172151 | 39.52416
49.15916 | -59.3026 | 0.1172151 | 39.534
49.18417 | -59.2718 | 0.1172152 | 39.54166
49.20084 | -59.34185 | 0.1172151 | 39.54668
49.2175 | -59.46162 | 0.1172152 | 39.55127
49.23416 | -59.53866 | 0.1172151 | 39.55487
49.25083 | -59.45729 | 0.1172151 | 39.559
49.2675 | -59.46994 | 0.1172152 | 39.5626
49.28417 | -59.52094 | 0.1172151 | 39.56498
49.30084 | -59.57605 | 0.1172151 | 39.56619
49.3175 | -59.70497 | 0.1172151 | 39.56662
49.33417 | -59.78787 | 0.1172151 | 39.56735
49.35084 | -59.7595 | 0.1172151 | 39.56688
49.3675 | -59.70984 | 0.1172151 | 39.56604
49.38417 | -59.69746 | 0.1172151 | 39.56528
49.40084 | -59.78378 | 0.1172152 | 39.56375
49.4175 | -59.68291 | 0.1172152 | 39.56253
49.43417 | -59.66934 | 0.1172152 | 39.56048
49.45084 | -59.79635 | 0.117215 | 39.55754
49.4675 | -59.79399 | 0.1172151 | 39.55425
49.4925 | -59.80991 | 0.1172152 | 39.54779
49.5175 | -59.75769 | 0.1172152 | 39.5389
49.53417 | -59.87179 | 0.1172151 | 39.53381
49.55084 | -59.95018 | 0.1172152 | 39.52851
49.5675 | -59.95605 | 0.1172151 | 39.52312
49.58417 | -59.9555 | 0.1172152 | 39.51793
49.60084 | -59.9725 | 0.1172151 | 39.5123
49.6175 | -60.07428 | 0.1172152 | 39.50626
49.63417 | -60.08576 | 0.1172151 | 39.49914
49.65084 | -60.14304 | 0.1172151 | 39.49197
49.6675 | -60.15957 | 0.1172152 | 39.48499
49.68417 | -60.19285 | 0.1172151 | 39.47804
49.70084 | -60.16705 | 0.1172151 | 39.47078
49.7175 | -60.1479 | 0.1172152 | 39.46312
49.73416 | -60.18215 | 0.1172152 | 39.45564
49.75083 | -60.23346 | 0.1172151 | 39.44778
49.7675 | -60.31979 | 0.1172151 | 39.4393
49.78417 | -60.36836 | 0.1172152 | 39.43078
49.80917 | -60.32764 | 0.1172151 | 39.41835
49.83417 | -60.4019 | 0.1172152 | 39.40608
49.85084 | -60.40078 | 0.1172152 | 39.39738
49.8675 | -60.36837 | 0.1172152 | 39.38938
49.88417 | -60.3835 | 0.1172151 | 39.38118
49.90084 | -60.57476 | 0.1172151 | 39.3721
49.9175 | -60.57488 | 0.1172151 | 39.36288
49.93417 | -60.37994 | 0.1172152 | 39.3543
49.95084 | -60.3612 | 0.1172152 | 39.34606
49.9675 | -60.40046 | 0.1172152 | 39.33704
49.98416 | -60.55902 | 0.1172151 | 39.3282
50.00083 | -60.54115 | 0.1172151 | 39.31894
50.0175 | -60.51312 | 0.1172152 | 39.31067
50.03417 | -60.48916 | 0.1172152 | 39.30241
50.05084 | -60.48286 | 0.1172152 | 39.2936
50.0675 | -60.45806 | 0.1172151 | 39.28513
50.08417 | -60.60906 | 0.1172151 | 39.27621
50.10084 | -60.63974 | 0.1172151 | 39.26768
50.1175 | -60.51168 | 0.1172152 | 39.25961
50.1425 | -60.53199 | 0.1172152 | 39.24701
50.1675 | -60.53137 | 0.1172151 | 39.23448
50.18417 | -60.63902 | 0.1172151 | 39.22567
50.20084 | -60.6385 | 0.1172152 | 39.2176
50.2175 | -60.6323 | 0.1172151 | 39.20971
50.23416 | -60.64375 | 0.1172151 | 39.20158
50.25083 | -60.54604 | 0.1172152 | 39.19367
50.2675 | -60.71136 | 0.1172152 | 39.18594
50.28417 | -60.67304 | 0.1172151 | 39.17856
50.30084 | -60.68008 | 0.1172152 | 39.17116
50.3175 | -60.71272 | 0.1172152 | 39.16384
50.33417 | -60.69124 | 0.1172151 | 39.15641
50.35084 | -60.69054 | 0.1172152 | 39.14966
50.3675 | -60.67828 | 0.1172152 | 39.14304
50.38417 | -60.74741 | 0.1172151 | 39.13567
50.40084 | -60.73025 | 0.1172152 | 39.12786
50.4175 | -60.73452 | 0.1172152 | 39.1206
50.43417 | -60.7998 | 0.1172151 | 39.11422
50.45917 | -60.80014 | 0.1172152 | 39.10374
50.48416 | -60.81026 | 0.1172151 | 39.0931
50.50083 | -60.85336 | 0.1172152 | 39.08709
50.5175 | -60.81043 | 0.1172151 | 39.08093
50.53417 | -60.79786 | 0.1172152 | 39.07517
50.55084 | -60.7907 | 0.1172151 | 39.06976
50.5675 | -60.81832 | 0.1172151 | 39.06398
50.58417 | -60.89437 | 0.1172152 | 39.05793
50.60084 | -60.84729 | 0.1172151 | 39.05209
50.6175 | -60.90801 | 0.1172152 | 39.04654
50.63417 | -60.8867 | 0.1172151 | 39.0407
50.65084 | -60.84234 | 0.1172152 | 39.03481
50.6675 | -60.87041 | 0.1172151 | 39.02978
50.68417 | -60.88118 | 0.1172152 | 39.02449
50.70084 | -60.8065 | 0.1172151 | 39.01897
50.7175 | -60.74978 | 0.1172152 | 39.01352
50.73416 | -60.80437 | 0.1172151 | 39.00842
50.75083 | -60.81326 | 0.1172152 | 39.00292
50.77584 | -60.86094 | 0.1172152 | 38.99441
50.80084 | -60.8441 | 0.1172151 | 38.9866
50.8175 | -60.83701 | 0.1172152 | 38.98184
50.83417 | -61.02543 | 0.1172151 | 38.97704
50.85084 | -61.00348 | 0.1172152 | 38.97229
50.8675 | -60.9202 | 0.1172152 | 38.96808
50.88417 | -60.73692 | 0.1172151 | 38.96365
50.90084 | -60.83256 | 0.1172152 | 38.95984
50.9175 | -60.92012 | 0.1172151 | 38.95554
50.93417 | -60.91753 | 0.1172152 | 38.95124
50.95084 | -60.8118 | 0.1172151 | 38.94667
50.9675 | -60.75109 | 0.1172151 | 38.94275
50.98416 | -60.82159 | 0.1172152 | 38.93861
51.00083 | -60.85066 | 0.1172151 | 38.93434
51.0175 | -60.82852 | 0.1172151 | 38.93039
51.03417 | -60.76721 | 0.1172152 | 38.92647
51.05084 | -60.74441 | 0.117215 | 38.92218
51.0675 | -60.84351 | 0.1172152 | 38.91748
51.08417 | -60.80586 | 0.1172151 | 38.91292
51.10917 | -60.81436 | 0.1172152 | 38.9067
51.13417 | -60.82652 | 0.117215 | 38.90069
51.15084 | -60.74859 | 0.1172152 | 38.89684
51.1675 | -60.68184 | 0.1172151 | 38.89294
51.18417 | -60.6932 | 0.1172151 | 38.88887
51.20083 | -60.76877 | 0.1172152 | 38.88442
51.2175 | -60.83616 | 0.1172151 | 38.8802
51.23417 | -60.9183 | 0.1172152 | 38.87561
51.25083 | -60.92934 | 0.1172151 | 38.87191
51.2675 | -60.72242 | 0.1172151 | 38.86853
51.28417 | -60.5808 | 0.1172152 | 38.86476
51.30084 | -60.58669 | 0.1172152 | 38.8613
51.3175 | -60.6496 | 0.1172151 | 38.85725
51.33417 | -60.74036 | 0.1172152 | 38.85376
51.35084 | -60.77818 | 0.1172152 | 38.85024
51.3675 | -60.67849 | 0.1172151 | 38.8466
51.38417 | -60.57696 | 0.1172152 | 38.8434
51.40083 | -60.5396 | 0.1172152 | 38.84035
51.42584 | -60.6042 | 0.1172151 | 38.83506
51.45083 | -60.7288 | 0.1172152 | 38.82966
51.4675 | -60.6363 | 0.1172151 | 38.82609
51.48417 | -60.55874 | 0.1172152 | 38.8229
51.50083 | -60.55656 | 0.1172152 | 38.81954
51.5175 | -60.52756 | 0.117215 | 38.81624
51.53417 | -60.51609 | 0.1172151 | 38.81306
51.55084 | -60.5844 | 0.1172152 | 38.80985
51.5675 | -60.69809 | 0.1172151 | 38.80662
51.58417 | -60.62988 | 0.1172151 | 38.80284
51.60085 | -60.6075 | 0.1172152 | 38.79973
51.61767 | -60.56606 | 0.1172151 | 38.79675
51.63433 | -60.5831 | 0.1172151 | 38.79308
51.651 | -60.58207 | 0.1172152 | 38.78933
51.66767 | -60.58962 | 0.1172151 | 38.78618
51.68433 | -60.71338 | 0.1172151 | 38.78305
51.701 | -60.6525 | 0.1172152 | 38.78057
51.71766 | -60.57702 | 0.1172152 | 38.7779
51.73433 | -60.6903 | 0.1172152 | 38.77542
51.75933 | -60.66818 | 0.1172151 | 38.77063
51.78433 | -60.57582 | 0.1172152 | 38.76638
51.801 | -60.56025 | 0.117215 | 38.7634
51.81766 | -60.56475 | 0.1172151 | 38.76008
51.83433 | -60.57889 | 0.1172152 | 38.75696
51.851 | -60.60428 | 0.1172152 | 38.75403
51.86767 | -60.61535 | 0.1172151 | 38.7505
51.88433 | -60.5761 | 0.1172152 | 38.74722
51.901 | -60.56962 | 0.1172152 | 38.7442
51.91767 | -60.55844 | 0.117215 | 38.74126
51.93433 | -60.57185 | 0.1172152 | 38.73848
51.951 | -60.60126 | 0.1172152 | 38.73562
51.96766 | -60.626 | 0.1172151 | 38.73265
51.98433 | -60.7077 | 0.1172151 | 38.72998
52.001 | -60.67112 | 0.1172152 | 38.72705
52.01766 | -60.61829 | 0.1172152 | 38.72491
52.03433 | -60.48356 | 0.1172152 | 38.72256
52.051 | -60.48794 | 0.117215 | 38.72012
52.076 | -60.6094 | 0.1172152 | 38.71587
52.101 | -60.60503 | 0.1172152 | 38.71217
52.11767 | -60.49859 | 0.117215 | 38.70975
52.13433 | -60.42216 | 0.1172151 | 38.7075
52.151 | -60.50532 | 0.1172152 | 38.70486
52.16767 | -60.54443 | 0.1172152 | 38.70193
52.18433 | -60.46371 | 0.117215 | 38.69912
52.201 | -60.39184 | 0.1172151 | 38.69628
52.21766 | -60.38096 | 0.1172152 | 38.69387
52.23433 | -60.48786 | 0.1172152 | 38.69126
52.251 | -60.5246 | 0.117215 | 38.68841
52.26766 | -60.44497 | 0.1172151 | 38.68603
52.28433 | -60.36537 | 0.1172152 | 38.68325
52.301 | -60.41885 | 0.1172152 | 38.68032
52.31766 | -60.47861 | 0.117215 | 38.67718
52.33433 | -60.4832 | 0.1172152 | 38.6742
52.351 | -60.4116 | 0.1172152 | 38.67134
52.36767 | -60.38822 | 0.1172151 | 38.66906
52.39267 | -60.45945 | 0.1172151 | 38.66509
52.41767 | -60.51532 | 0.1172152 | 38.6607
52.43433 | -60.4539 | 0.1172151 | 38.65823
52.451 | -60.43033 | 0.117215 | 38.65613
52.46766 | -60.47324 | 0.1172151 | 38.65378
52.48433 | -60.50268 | 0.1172152 | 38.65153
52.501 | -60.4012 | 0.1172152 | 38.64886
52.51766 | -60.42361 | 0.117215 | 38.64615
52.53433 | -60.49204 | 0.1172151 | 38.64338
52.551 | -60.48924 | 0.1172152 | 38.64038
52.56766 | -60.46044 | 0.1172152 | 38.63802
52.58433 | -60.49415 | 0.117215 | 38.63567
52.601 | -60.46489 | 0.1172151 | 38.6335
52.61768 | -60.41318 | 0.1172152 | 38.63127
52.63433 | -60.4231 | 0.1172152 | 38.62919
52.651 | -60.3751 | 0.1172152 | 38.62691
52.66768 | -60.4173 | 0.117215 | 38.62483
52.68433 | -60.49426 | 0.1172151 | 38.62242
52.701 | -60.5202 | 0.1172152 | 38.62008
52.726 | -60.48176 | 0.1172152 | 38.61683
52.751 | -60.40034 | 0.1172151 | 38.61343
52.76766 | -60.41668 | 0.1172151 | 38.61162
52.78433 | -60.4006 | 0.1175407 | 38.60972
52.801 | -60.43964 | 0.1203083 | 38.60961
52.81766 | -60.4397 | 0.1235643 | 38.6102
52.83433 | -60.426 | 0.1268202 | 38.6105
52.851 | -60.40412 | 0.1300762 | 38.61069
52.86768 | -60.38272 | 0.1333322 | 38.61104
52.88433 | -60.34824 | 0.1365881 | 38.61178
52.901 | -60.36524 | 0.1398441 | 38.61254
52.91768 | -60.35437 | 0.1431001 | 38.61272
52.93433 | -60.33933 | 0.1460305 | 38.61305
52.951 | -60.34252 | 0.1465189 | 38.61171
52.96766 | -60.39072 | 0.146519 | 38.61048
52.98433 | -60.34868 | 0.146519 | 38.60925
53.001 | -60.3661 | 0.146519 | 38.60822
53.01766 | -60.35014 | 0.1465188 | 38.60706
53.04266 | -60.31938 | 0.1465187 | 38.60572
53.06766 | -60.21996 | 0.1465188 | 38.60502
53.08433 | -60.08994 | 0.1465188 | 38.60452
53.101 | -60.11338 | 0.1465188 | 38.6042
53.11768 | -60.19634 | 0.1465188 | 38.60393
53.13433 | -60.13921 | 0.1465188 | 38.60329
53.151 | -60.07 | 0.1465188 | 38.60286
53.16768 | -59.96938 | 0.1465188 | 38.6029
53.18433 | -59.91049 | 0.1465188 | 38.60359
53.201 | -59.83513 | 0.1465188 | 38.6036
53.21766 | -59.7749 | 0.1465188 | 38.60361
53.23433 | -59.7157 | 0.1465188 | 38.60355
53.251 | -59.65658 | 0.1465188 | 38.60414
53.26766 | -59.5916 | 0.1465188 | 38.60464
53.28433 | -59.51033 | 0.1465188 | 38.605
53.301 | -59.38437 | 0.1465187 | 38.60554
53.31766 | -59.28364 | 0.1465187 | 38.60588
53.33433 | -59.23904 | 0.1465187 | 38.60598
53.351 | -59.14437 | 0.1465187 | 38.60614
53.376 | -58.9429 | 0.1465188 | 38.6067
53.401 | -58.74739 | 0.1465188 | 38.60703
53.41768 | -58.66505 | 0.1465187 | 38.60728
53.43433 | -58.65724 | 0.1465189 | 38.607
53.451 | -58.6055 | 0.1465189 | 38.60687
53.46766 | -58.56465 | 0.1465189 | 38.60684
53.48433 | -58.46832 | 0.1465188 | 38.60709
53.501 | -58.32685 | 0.1465187 | 38.60742
53.51766 | -58.22318 | 0.146519 | 38.60812
53.53433 | -58.16176 | 0.146519 | 38.6084
53.551 | -58.05436 | 0.146519 | 38.60891
53.56766 | -57.89176 | 0.146519 | 38.60924
53.58433 | -57.88354 | 0.146519 | 38.60945
53.601 | -57.81099 | 0.146519 | 38.61024
53.61768 | -57.7259 | 0.1465189 | 38.61117
53.63433 | -57.58393 | 0.1465189 | 38.61215
53.651 | -57.47172 | 0.1465189 | 38.6132
53.66768 | -57.35394 | 0.1465189 | 38.61412
53.69266 | -57.1723 | 0.1465188 | 38.6155
53.71766 | -56.94491 | 0.1465188 | 38.61672
53.73433 | -56.8684 | 0.1465188 | 38.61744
53.751 | -56.7649 | 0.1465188 | 38.6182
53.76766 | -56.65855 | 0.1465188 | 38.61891
53.78433 | -56.54018 | 0.1465188 | 38.61944
53.801 | -56.359 | 0.1465187 | 38.62014
53.81766 | -56.30881 | 0.1465187 | 38.62083
53.83433 | -56.27152 | 0.1465187 | 38.62145
53.851 | -56.19672 | 0.1465187 | 38.62164
53.86768 | -56.11048 | 0.1465187 | 38.622
53.88433 | -55.99746 | 0.1465189 | 38.62272
53.901 | -55.80618 | 0.146519 | 38.62347
53.91768 | -55.76448 | 0.146519 | 38.62411
53.93433 | -55.63342 | 0.146519 | 38.6247
53.951 | -55.4916 | 0.146519 | 38.625
53.96766 | -55.36382 | 0.146519 | 38.62546
53.98433 | -55.27505 | 0.1465189 | 38.62602
54.00933 | -55.19924 | 0.1465189 | 38.62672
54.03433 | -55.0406 | 0.1465189 | 38.62747
54.051 | -54.91807 | 0.1465189 | 38.6282
54.06766 | -54.85528 | 0.1465189 | 38.62886
54.08433 | -54.75219 | 0.1465189 | 38.62958
54.101 | -54.65292 | 0.1465188 | 38.63046
54.11768 | -54.55512 | 0.1465188 | 38.63129
54.13447 | -54.42794 | 0.1465188 | 38.63198
54.15117 | -54.25671 | 0.1465188 | 38.63278
54.16783 | -54.14976 | 0.1465188 | 38.6336
54.1845 | -54.0737 | 0.1465188 | 38.63446
54.20117 | -53.98619 | 0.1465188 | 38.63522
54.21783 | -53.86411 | 0.1465187 | 38.63597
54.2345 | -53.75981 | 0.1465187 | 38.63675
54.25117 | -53.6685 | 0.1465188 | 38.6375
54.26783 | -53.59366 | 0.146519 | 38.63834
54.2845 | -53.46687 | 0.146519 | 38.63937
54.30117 | -53.28338 | 0.146519 | 38.64022
54.31783 | -53.11807 | 0.1465189 | 38.6412
54.34283 | -52.96108 | 0.1465189 | 38.64282
54.36783 | -52.82061 | 0.1465189 | 38.64451
54.3845 | -52.66106 | 0.1465189 | 38.64563
54.40117 | -52.48188 | 0.1465188 | 38.64686
54.41783 | -52.42774 | 0.1465188 | 38.64813
54.4345 | -52.32932 | 0.1465188 | 38.64932
54.45117 | -52.20074 | 0.1465188 | 38.65066
54.46783 | -51.97158 | 0.1465187 | 38.65196
54.4845 | -51.75884 | 0.1465189 | 38.65322
54.50117 | -51.78162 | 0.146519 | 38.65448
54.51783 | -51.74534 | 0.146519 | 38.65556
54.5345 | -51.38156 | 0.1465189 | 38.65683
54.55117 | -51.08265 | 0.1465189 | 38.65831
54.56783 | -51.03172 | 0.1465189 | 38.65977
54.5845 | -50.96263 | 0.1465189 | 38.66092
54.60117 | -50.89467 | 0.1465188 | 38.66214
54.61783 | -50.90019 | 0.1465188 | 38.66327
54.6345 | -50.59247 | 0.1465188 | 38.6646
54.6595 | -50.0645 | 0.1465188 | 38.6668
54.6845 | -49.8104 | 0.146519 | 38.66946
54.70117 | -49.88052 | 0.146519 | 38.67085
54.71783 | -49.95422 | 0.1465189 | 38.6722
54.7345 | -49.53783 | 0.1465189 | 38.67374
54.75117 | -49.03555 | 0.1465189 | 38.67532
54.76783 | -48.92996 | 0.1465188 | 38.67703
54.7845 | -48.77743 | 0.1465188 | 38.67852
54.80117 | -48.72778 | 0.1465188 | 38.68021
54.81783 | -48.4934 | 0.1465187 | 38.68181
54.8345 | -48.5628 | 0.1465189 | 38.68347
54.85117 | -48.4615 | 0.146519 | 38.68508
54.86783 | -48.04463 | 0.1465189 | 38.68674
54.8845 | -47.65114 | 0.1465189 | 38.68828
54.90117 | -47.56161 | 0.1465189 | 38.69009
54.91783 | -47.47828 | 0.1465188 | 38.69178
54.9345 | -47.38031 | 0.1465188 | 38.69302
54.95117 | -47.23761 | 0.1465188 | 38.6942
54.96783 | -47.1463 | 0.1465188 | 38.69575
54.99283 | -46.97434 | 0.1465188 | 38.69794
55.01783 | -46.72956 | 0.146519 | 38.69972
55.0345 | -46.50188 | 0.146519 | 38.70114
55.05117 | -46.28731 | 0.1465189 | 38.7029
55.06783 | -46.18213 | 0.1465189 | 38.70475
55.0845 | -46.19412 | 0.1465188 | 38.7063
55.10117 | -46.06279 | 0.1465188 | 38.70762
55.11783 | -45.73878 | 0.1465188 | 38.70898
55.1345 | -45.57628 | 0.1465188 | 38.71041
55.15117 | -45.61402 | 0.1465187 | 38.71192
55.16783 | -45.50336 | 0.1465189 | 38.71366
55.1845 | -45.31519 | 0.146519 | 38.7152
55.20117 | -44.99996 | 0.146519 | 38.71686
55.21783 | -44.76027 | 0.1465189 | 38.71875
55.2345 | -44.76015 | 0.1465189 | 38.72052
55.25117 | -44.6007 | 0.1465188 | 38.72217
55.26783 | -44.36994 | 0.1465188 | 38.72391
55.2845 | -44.23166 | 0.1465188 | 38.72563
55.3095 | -44.05984 | 0.1465188 | 38.72794
55.3345 | -43.80044 | 0.146519 | 38.73018
55.35117 | -43.65058 | 0.146519 | 38.73117
55.36783 | -43.5708 | 0.1465189 | 38.7323
55.3845 | -43.35782 | 0.1465189 | 38.73364
55.40117 | -43.26078 | 0.1465189 | 38.73506
55.41783 | -43.22948 | 0.1465188 | 38.73674
55.4345 | -42.99625 | 0.1465188 | 38.73835
55.45117 | -42.70241 | 0.1465188 | 38.74008
55.46783 | -42.6504 | 0.1465187 | 38.7421
55.4845 | -42.61074 | 0.1465189 | 38.74419
55.50117 | -42.36351 | 0.146519 | 38.746
55.51783 | -42.0693 | 0.1465189 | 38.74807
55.5345 | -41.84116 | 0.1465189 | 38.75004
55.55117 | -41.75428 | 0.1465189 | 38.75186
55.56783 | -41.6074 | 0.1465188 | 38.75366
55.5845 | -41.54978 | 0.1465188 | 38.75547
55.60117 | -41.39609 | 0.1465188 | 38.757
55.62617 | -41.173 | 0.1465189 | 38.76001
55.65117 | -40.93203 | 0.1465189 | 38.76318
55.66783 | -40.78806 | 0.1465189 | 38.76526
55.6845 | -40.63041 | 0.1465188 | 38.76754
55.70117 | -40.40334 | 0.1465188 | 38.7694
55.71783 | -40.15158 | 0.1465188 | 38.77155
55.7345 | -40.1054 | 0.1465187 | 38.77364
55.75117 | -39.98098 | 0.146519 | 38.77526
55.76783 | -39.81884 | 0.146519 | 38.77668
55.7845 | -39.63843 | 0.1465189 | 38.778
55.80117 | -39.56156 | 0.1465189 | 38.7803
55.81783 | -39.43361 | 0.1465188 | 38.78286
55.8345 | -39.16531 | 0.1465188 | 38.78486
55.85117 | -38.9891 | 0.1465188 | 38.78635
55.86783 | -38.90721 | 0.1465188 | 38.7887
55.8845 | -38.7446 | 0.146519 | 38.79112
55.90117 | -38.53028 | 0.1465189 | 38.79342
55.91783 | -38.48886 | 0.1465189 | 38.7956
55.9345 | -38.4341 | 0.1465188 | 38.79839
55.9595 | -38.18357 | 0.1465188 | 38.80215
55.9845 | -37.77271 | 0.146519 | 38.8056
56.00117 | -37.6025 | 0.1465189 | 38.80908
56.01783 | -37.58188 | 0.1465189 | 38.81291
56.0345 | -37.48827 | 0.1465188 | 38.81572
56.05117 | -37.18687 | 0.1465187 | 38.81833
56.06783 | -36.85752 | 0.146519 | 38.82094
56.0845 | -36.71794 | 0.1465189 | 38.8237
56.10117 | -36.6932 | 0.1465189 | 38.82641
56.11783 | -36.50496 | 0.1465188 | 38.829
56.1345 | -36.39398 | 0.1465188 | 38.83132
56.15117 | -36.307 | 0.1465188 | 38.83325
56.16783 | -36.22435 | 0.1465188 | 38.8352
56.1845 | -36.03267 | 0.146519 | 38.83792
56.20117 | -35.76522 | 0.1465189 | 38.8414
56.21783 | -35.46022 | 0.1465188 | 38.84424
56.2345 | -35.3218 | 0.1465188 | 38.84724
56.25117 | -35.30124 | 0.1465188 | 38.85006
56.27618 | -35.05591 | 0.146519 | 38.85409
56.30117 | -34.81176 | 0.1465189 | 38.85782
56.31783 | -34.54033 | 0.1465188 | 38.86056
56.3345 | -34.56332 | 0.1465188 | 38.86337
56.35117 | -34.44647 | 0.1465189 | 38.86671
56.36783 | -34.22885 | 0.1465189 | 38.86961
56.3845 | -33.92237 | 0.1465189 | 38.87284
56.40117 | -33.77034 | 0.1465188 | 38.87646
56.41783 | -33.74451 | 0.1465187 | 38.87988
56.4345 | -33.51089 | 0.146519 | 38.88291
56.45117 | -33.35055 | 0.1465189 | 38.88628
56.46783 | -33.31843 | 0.1465188 | 38.89037
56.4845 | -33.11529 | 0.1465188 | 38.89368
56.50117 | -33.05031 | 0.1465189 | 38.897
56.51783 | -32.73611 | 0.1465189 | 38.9013
56.5345 | -32.55754 | 0.1465188 | 38.90519
56.55117 | -32.35367 | 0.1465188 | 38.908
56.56783 | -32.0502 | 0.1465189 | 38.91205
56.5845 | -32.12346 | 0.1465189 | 38.91567
56.6095 | -32.03416 | 0.1465188 | 38.92086
56.6345 | -31.44746 | 0.1465188 | 38.92653
56.65118 | -31.22275 | 0.146519 | 38.93025
56.668 | -31.08679 | 0.1465189 | 38.93341
56.68467 | -31.11109 | 0.1465188 | 38.93662
56.70132 | -31.02991 | 0.1465188 | 38.94003
56.718 | -30.94052 | 0.1465189 | 38.94344
56.73467 | -30.62104 | 0.1465189 | 38.94767
56.75134 | -30.37574 | 0.1465188 | 38.95239
56.768 | -30.32373 | 0.1465188 | 38.9564
56.78467 | -30.34652 | 0.146519 | 38.95935
56.80134 | -30.2544 | 0.1465189 | 38.96233
56.818 | -29.94913 | 0.1465189 | 38.96578
56.83467 | -29.45948 | 0.1465188 | 38.96976
56.85132 | -29.3284 | 0.1465189 | 38.97439
56.868 | -29.26338 | 0.1465189 | 38.9782
56.88467 | -29.11994 | 0.1465188 | 38.98229
56.90132 | -28.98582 | 0.1465188 | 38.9863
56.92632 | -28.69572 | 0.1465189 | 38.99253
56.95132 | -28.6017 | 0.1465188 | 38.99852
56.968 | -28.43671 | 0.1465188 | 39.002
56.98467 | -28.18158 | 0.1465189 | 39.00582
57.00134 | -27.8113 | 0.1465189 | 39.01
57.018 | -27.542 | 0.1465188 | 39.0146
57.03467 | -27.65323 | 0.1465188 | 39.01846
57.05134 | -27.52843 | 0.146519 | 39.02128
57.068 | -27.3723 | 0.1465189 | 39.02417
57.08467 | -27.27728 | 0.1465188 | 39.02866
57.10132 | -27.25068 | 0.1465187 | 39.03314
57.118 | -26.89744 | 0.146519 | 39.03734
57.13467 | -26.56815 | 0.1465189 | 39.04226
57.15132 | -26.26704 | 0.1465188 | 39.04667
57.168 | -26.31038 | 0.146519 | 39.05159
57.18467 | -26.30167 | 0.1465189 | 39.05481
57.20132 | -26.04055 | 0.1465188 | 39.05906
57.218 | -25.82116 | 0.1465188 | 39.06514
57.243 | -25.6456 | 0.1465188 | 39.07335
57.268 | -25.51557 | 0.1465188 | 39.07874
57.28467 | -25.29945 | 0.1465189 | 39.08158
57.30134 | -24.84607 | 0.1465189 | 39.08462
57.318 | -24.60071 | 0.1465188 | 39.08958
57.33467 | -24.56687 | 0.1465188 | 39.09394
57.35132 | -24.67247 | 0.1465189 | 39.09738
57.368 | -24.64304 | 0.1465189 | 39.10005
57.38467 | -24.10007 | 0.1465188 | 39.10425
57.40132 | -23.6957 | 0.1465188 | 39.11106
57.418 | -23.65976 | 0.1465189 | 39.11688
57.43467 | -23.6897 | 0.1465188 | 39.12079
57.45132 | -23.28503 | 0.1465188 | 39.12479
57.468 | -22.94076 | 0.1465189 | 39.12911
57.48467 | -22.67186 | 0.1465189 | 39.13367
57.50134 | -22.57717 | 0.1465188 | 39.13861
57.518 | -22.79762 | 0.1465189 | 39.14243
57.53467 | -22.72224 | 0.1465189 | 39.14598
57.55134 | -22.47776 | 0.1465189 | 39.14939
57.57632 | -21.71232 | 0.1465188 | 39.15669
57.60132 | -21.42855 | 0.1465189 | 39.16398
57.618 | -21.38528 | 0.1465188 | 39.1678
57.63467 | -21.52324 | 0.1465188 | 39.17202
57.65132 | -21.3882 | 0.1465189 | 39.17713
57.668 | -20.97164 | 0.1465188 | 39.18227
57.68467 | -20.61787 | 0.1465189 | 39.18822
57.70132 | -20.53094 | 0.1465189 | 39.19318
57.718 | -20.30028 | 0.1465188 | 39.19758
57.73467 | -20.3409 | 0.1465188 | 39.20214
57.75134 | -20.48564 | 0.146519 | 39.20671
57.768 | -20.13534 | 0.1465189 | 39.21085
57.78467 | -19.68476 | 0.1465188 | 39.21579
57.80134 | -19.35114 | 0.1465189 | 39.22132
57.818 | -19.22166 | 0.1465188 | 39.22845
57.83467 | -19.28659 | 0.1465188 | 39.23384
57.85132 | -19.40305 | 0.1465189 | 39.23812
57.868 | -19.10791 | 0.1465189 | 39.24174
57.893 | -18.35913 | 0.1465188 | 39.24875
57.918 | -18.07755 | 0.1465189 | 39.25538
57.93467 | -17.98441 | 0.1465188 | 39.25928
57.95132 | -18.07152 | 0.1465188 | 39.26242
57.96717 | -17.99797 | 0.1465188 | 39.2656
57.983 | -17.86621 | 0.1465189 | 39.26977
57.99967 | -17.53455 | 0.1465188 | 39.2746
58.01633 | -17.47884 | 0.1465189 | 39.28166
58.033 | -17.4577 | 0.1465189 | 39.28688
58.04967 | -17.144 | 0.1465188 | 39.28994
58.06633 | -16.80565 | 0.1465188 | 39.29439
58.083 | -16.56399 | 0.146519 | 39.2997
58.09966 | -16.55943 | 0.1465189 | 39.30429
58.11633 | -16.71758 | 0.1465188 | 39.3075
58.133 | -16.76084 | 0.1465188 | 39.30985
58.14966 | -16.30614 | 0.1465189 | 39.31283
58.16633 | -15.82574 | 0.1465189 | 39.31676
58.183 | -15.61207 | 0.1465188 | 39.3204
58.19966 | -15.66559 | 0.1465188 | 39.32399
58.22466 | -15.66663 | 0.1465189 | 39.33168
58.24967 | -15.03736 | 0.1465188 | 39.33963
58.26633 | -14.66028 | 0.1465189 | 39.34745
58.283 | -14.59394 | 0.1465188 | 39.35425
58.29967 | -14.4936 | 0.1465189 | 39.35932
58.31633 | -14.54338 | 0.1465189 | 39.36384
58.333 | -14.36435 | 0.1465188 | 39.36937
58.34966 | -13.92376 | 0.1465189 | 39.37467
58.36633 | -13.66416 | 0.1465189 | 39.38006
58.383 | -13.59197 | 0.1465188 | 39.38622
58.39966 | -13.88762 | 0.1465189 | 39.3924
58.41633 | -14.01287 | 0.1465189 | 39.39744
58.433 | -13.46882 | 0.1465188 | 39.40202
58.44966 | -13.04447 | 0.1465189 | 39.40724
58.46633 | -12.58822 | 0.1465188 | 39.41434
58.483 | -12.44138 | 0.1465189 | 39.42208
58.49967 | -12.46438 | 0.1465189 | 39.42673
58.51633 | -12.52131 | 0.1465188 | 39.43021
58.54133 | -12.18968 | 0.1465189 | 39.43756
58.56633 | -11.68107 | 0.1465189 | 39.44412
58.583 | -11.48293 | 0.1465188 | 39.44762
58.59966 | -11.33665 | 0.1465188 | 39.45161
58.61633 | -11.65572 | 0.1465189 | 39.45708
58.633 | -11.76972 | 0.1465188 | 39.46081
58.64966 | -11.3005 | 0.1465189 | 39.46622
58.66633 | -10.85362 | 0.1465189 | 39.4738
58.683 | -10.62828 | 0.1465188 | 39.48144
58.69966 | -10.28793 | 0.1465189 | 39.48753
58.71633 | -10.31835 | 0.1465188 | 39.4918
58.733 | -10.46755 | 0.1465188 | 39.49551
58.74967 | -10.44842 | 0.1465189 | 39.50055
58.76633 | -10.04128 | 0.1465189 | 39.50644
58.783 | -9.614844 | 0.1465188 | 39.51294
58.79967 | -9.272554 | 0.1465189 | 39.52212
58.81633 | -9.220189 | 0.1465189 | 39.53092
58.833 | -9.140821 | 0.1465188 | 39.5391
58.858 | -9.205852 | 0.1465189 | 39.55268
58.883 | -8.916561 | 0.1465189 | 39.56263
58.89966 | -8.485168 | 0.1465188 | 39.5699
58.91633 | -8.362286 | 0.1465189 | 39.57742
58.933 | -8.338275 | 0.1465189 | 39.58386
58.94966 | -8.488032 | 0.1465188 | 39.58899
58.96633 | -8.183616 | 0.1465189 | 39.59412
58.983 | -7.83122 | 0.1465189 | 39.59925
58.99967 | -7.616958 | 0.1465188 | 39.60422
59.01633 | -7.537261 | 0.1465189 | 39.60886
59.033 | -7.602113 | 0.1465189 | 39.61416
59.04967 | -7.56625 | 0.1465188 | 39.61973
59.06633 | -7.210153 | 0.1465189 | 39.62567
59.083 | -6.952313 | 0.1465189 | 39.6306
59.09966 | -6.637551 | 0.1465188 | 39.63661
59.11633 | -6.676569 | 0.1465189 | 39.64297
59.133 | -6.937372 | 0.1465188 | 39.64882
59.14966 | -6.862411 | 0.1465188 | 39.65315
59.16633 | -6.643024 | 0.1465189 | 39.65958
59.19148 | -5.932413 | 0.1465188 | 39.66739
59.2165 | -5.556768 | 0.1465189 | 39.6755
59.23316 | -5.553325 | 0.1465188 | 39.6803
59.24982 | -5.520957 | 0.1465188 | 39.68439
59.2665 | -5.318537 | 0.1465189 | 39.69102
59.28316 | -5.277848 | 0.1465188 | 39.69648
59.29984 | -5.201248 | 0.1465189 | 39.7018
59.3165 | -4.969786 | 0.1465189 | 39.70734
59.33316 | -4.702722 | 0.1465188 | 39.71328
59.34984 | -4.459135 | 0.1465189 | 39.72005
59.3665 | -4.638441 | 0.1465188 | 39.72644
59.38316 | -4.788767 | 0.1465189 | 39.73294
59.39984 | -4.640724 | 0.1465189 | 39.73958
59.4165 | -4.096334 | 0.1465188 | 39.74605
59.43316 | -3.630243 | 0.1465189 | 39.75308
59.44984 | -3.317505 | 0.1465188 | 39.76085
59.4665 | -3.451176 | 0.1465189 | 39.7677
59.48316 | -3.402311 | 0.1465189 | 39.77231
59.50816 | -3.029846 | 0.1465189 | 39.78054
59.53316 | -2.850531 | 0.1465188 | 39.79178
59.54984 | -2.778549 | 0.146519 | 39.79918
59.5665 | -2.745654 | 0.1465188 | 39.8075
59.58316 | -2.276634 | 0.1465189 | 39.81556
59.59984 | -2.115141 | 0.1465188 | 39.8237
59.6165 | -2.125547 | 0.1465189 | 39.8311
59.63316 | -2.130617 | 0.1465188 | 39.83738
59.64984 | -1.839828 | 0.1465189 | 39.84362
59.6665 | -1.524235 | 0.1465188 | 39.851
59.68316 | -1.358536 | 0.1465188 | 39.85862
59.69984 | -1.496044 | 0.1465189 | 39.86625
59.7165 | -1.459609 | 0.1465188 | 39.87303
59.73316 | -1.257714 | 0.1465189 | 39.88133
59.74982 | -0.8330726 | 0.1465189 | 39.88954
59.7665 | -0.4771046 | 0.1465189 | 39.89725
59.78316 | -0.3654729 | 0.1465189 | 39.9076
59.79984 | -0.4579478 | 0.1465188 | 39.91792
59.8165 | -0.811988 | 0.1465189 | 39.92898
59.8415 | -0.07967915 | 0.1465188 | 39.94433
59.8665 | 0.6365832 | 0.1465189 | 39.95857
59.88316 | 0.7737826 | 0.1465188 | 39.9679
59.89984 | 0.744285 | 0.1465189 | 39.97586
59.9165 | 0.5354514 | 0.1465188 | 39.98325
59.93316 | 0.8233384 | 0.1465189 | 39.99019
59.94984 | 1.468725 | 0.1465188 | 39.99878
59.9665 | 1.907875 | 0.1465189 | 40.00836
59.98316 | 1.997669 | 0.1465189 | 40.01766
59.99982 | 1.933225 | 0.1465188 | 40.02664
60.0165 | 2.159842 | 0.1465189 | 40.03421
60.03316 | 2.269541 | 0.1465188 | 40.04161
60.04984 | 2.454847 | 0.1465189 | 40.05004
60.0665 | 2.715175 | 0.1465188 | 40.05811
60.08316 | 2.757522 | 0.1465189 | 40.06591
60.09984 | 2.684682 | 0.1465188 | 40.07363
60.1165 | 2.846595 | 0.1465189 | 40.08196
60.13316 | 3.215872 | 0.1465188 | 40.09097
60.15816 | 3.45095 | 0.1465189 | 40.10558
60.18316 | 3.343818 | 0.1465189 | 40.11906
60.19984 | 3.424564 | 0.1465189 | 40.12781
60.2165 | 3.829414 | 0.1465188 | 40.13823
60.23316 | 4.22765 | 0.1465189 | 40.15016
60.24982 | 4.315808 | 0.1465189 | 40.16017
60.2665 | 4.347816 | 0.1465188 | 40.17038
60.28316 | 4.299068 | 0.1465189 | 40.18044
60.29984 | 4.433359 | 0.1465188 | 40.18951
60.3165 | 4.762619 | 0.1465188 | 40.19978
60.33316 | 5.08742 | 0.1465189 | 40.21045
60.34984 | 5.212687 | 0.1465188 | 40.22076
60.3665 | 5.267309 | 0.1465189 | 40.2302
60.38316 | 5.217022 | 0.1465189 | 40.24003
60.39984 | 5.315162 | 0.1465188 | 40.24963
60.4165 | 5.554356 | 0.1465189 | 40.25964
60.43316 | 5.896892 | 0.1465189 | 40.27068
60.44984 | 6.253516 | 0.1465188 | 40.28095
60.47482 | 6.238345 | 0.1465189 | 40.29664
60.49982 | 6.155015 | 0.1465188 | 40.3114
60.5165 | 6.387461 | 0.1465189 | 40.32117
60.53316 | 6.614308 | 0.1465189 | 40.33275
60.54984 | 6.833156 | 0.1465188 | 40.34649
60.5665 | 7.213866 | 0.1465188 | 40.35906
60.58316 | 7.246398 | 0.1465189 | 40.37
60.59984 | 7.171075 | 0.1465188 | 40.38082
60.6165 | 7.328755 | 0.1465188 | 40.39156
60.63316 | 7.523824 | 0.1465189 | 40.40306
60.64984 | 7.77395 | 0.1465189 | 40.41574
60.6665 | 7.966494 | 0.1465189 | 40.42969
60.68316 | 8.13099 | 0.1465189 | 40.44436
60.69984 | 8.364735 | 0.1465188 | 40.45774
60.7165 | 8.343269 | 0.1465189 | 40.46884
60.73316 | 8.322381 | 0.1465189 | 40.47976
60.74982 | 8.473929 | 0.1465188 | 40.49056
60.7665 | 8.851008 | 0.1465188 | 40.50222
60.78316 | 9.207172 | 0.1465189 | 40.51582
60.80816 | 9.351038 | 0.1465189 | 40.53848
60.83316 | 9.521275 | 0.1465189 | 40.561
60.84984 | 9.702829 | 0.1465189 | 40.57562
60.8665 | 9.78368 | 0.1465188 | 40.59047
60.88316 | 9.900138 | 0.1465189 | 40.60508
60.89984 | 10.13281 | 0.1465188 | 40.6195
60.9165 | 10.28635 | 0.1465189 | 40.63408
60.93316 | 10.51943 | 0.1465189 | 40.64798
60.94984 | 10.67002 | 0.1465189 | 40.66145
60.9665 | 10.72831 | 0.1465189 | 40.67612
60.98316 | 10.74419 | 0.1465189 | 40.69022
60.99982 | 10.88273 | 0.1465189 | 40.70418
61.0165 | 11.10099 | 0.1465189 | 40.71979
61.03316 | 11.35609 | 0.1465189 | 40.73687
61.04984 | 11.57398 | 0.1465189 | 40.75372
61.0665 | 11.69628 | 0.1465189 | 40.77015
61.08316 | 11.86317 | 0.1465189 | 40.78564
61.09984 | 11.9194 | 0.1465189 | 40.80017
61.12482 | 12.12547 | 0.1465189 | 40.82242
61.14984 | 12.54544 | 0.1465189 | 40.84594
61.1665 | 12.81712 | 0.1465189 | 40.86173
61.18316 | 12.83325 | 0.1465188 | 40.8773
61.19984 | 12.75862 | 0.1465189 | 40.89321
61.2165 | 12.75403 | 0.1465188 | 40.90828
61.23316 | 12.9928 | 0.1465189 | 40.92334
61.24982 | 13.73082 | 0.1465189 | 40.93861
61.2665 | 13.95091 | 0.1465189 | 40.95586
61.28316 | 13.95356 | 0.1465189 | 40.9758
61.29984 | 13.99767 | 0.1465189 | 40.99483
61.3165 | 14.1421 | 0.1465188 | 41.01391
61.33316 | 14.46474 | 0.1465189 | 41.03393
61.34984 | 14.91061 | 0.1465189 | 41.05418
61.3665 | 15.0541 | 0.1465188 | 41.07576
61.38316 | 14.87672 | 0.1465189 | 41.0961
61.39984 | 15.01313 | 0.1465189 | 41.11639
61.4165 | 15.32176 | 0.1465189 | 41.13754
61.43316 | 15.62572 | 0.1465188 | 41.16044
61.45816 | 15.62418 | 0.1465189 | 41.19542
61.48316 | 15.64227 | 0.1465188 | 41.22836
61.49982 | 16.00163 | 0.1465189 | 41.25024
61.5165 | 16.31086 | 0.1465188 | 41.27313
61.53316 | 16.51088 | 0.1465189 | 41.29715
61.54984 | 16.50703 | 0.1465188 | 41.32404
61.5665 | 16.6282 | 0.1465189 | 41.3501
61.58316 | 16.67817 | 0.1465188 | 41.37602
61.59984 | 16.73391 | 0.1465188 | 41.4023
61.6165 | 16.88704 | 0.1465189 | 41.42914
61.63316 | 17.37169 | 0.1465188 | 41.45681
61.64984 | 17.79325 | 0.1465188 | 41.48533
61.6665 | 17.85842 | 0.1465189 | 41.51562
61.68316 | 17.82963 | 0.1465189 | 41.54439
61.69988 | 17.68349 | 0.1465188 | 41.57294
61.71668 | 18.05729 | 0.1465188 | 41.60134
61.73332 | 18.50561 | 0.1465189 | 41.63198
61.75 | 18.74108 | 0.1465189 | 41.66265
61.775 | 18.88179 | 0.1465188 | 41.70402
61.8 | 19.13077 | 0.1465189 | 41.7474
61.81666 | 19.12139 | 0.1465189 | 41.77743
61.83332 | 19.18176 | 0.1465189 | 41.80737
61.85 | 19.32213 | 0.1465189 | 41.83732
61.86666 | 19.73826 | 0.1465188 | 41.86661
61.88334 | 19.96455 | 0.1465189 | 41.89372
61.9 | 20.23627 | 0.1465189 | 41.92264
61.91668 | 20.28513 | 0.1465188 | 41.95299
61.93334 | 20.13317 | 0.1465188 | 41.98234
61.95 | 20.04933 | 0.1465189 | 42.01127
61.96668 | 20.31538 | 0.1465189 | 42.03974
61.98332 | 21.04306 | 0.1465188 | 42.06822
62 | 21.46633 | 0.1465188 | 42.0975
62.01668 | 21.70924 | 0.1465189 | 42.127
62.03332 | 21.66376 | 0.1465189 | 42.15688
62.05 | 21.51848 | 0.1465189 | 42.18601
62.06666 | 21.7003 | 0.1465188 | 42.21378
62.09168 | 22.16234 | 0.1465189 | 42.25254
62.11666 | 22.57783 | 0.1465188 | 42.28594
62.13334 | 22.58058 | 0.1465189 | 42.3044
62.15 | 22.66563 | 0.1465188 | 42.32238
62.16668 | 22.87467 | 0.1465189 | 42.33852
62.18334 | 22.99042 | 0.1465189 | 42.3513
62.2 | 23.12383 | 0.1465187 | 42.3572
62.21668 | 23.25474 | 0.1465187 | 42.3575
62.23332 | 23.61766 | 0.1465188 | 42.35398
62.25 | 23.72877 | 0.1465189 | 42.34511
62.26668 | 23.86188 | 0.1465189 | 42.33112
62.28332 | 23.86239 | 0.1465188 | 42.31559
62.3 | 23.9294 | 0.1465188 | 42.29969
62.31666 | 24.08245 | 0.1465188 | 42.28022
62.33332 | 24.25204 | 0.1465188 | 42.25824
62.35 | 24.59774 | 0.1465189 | 42.23212
62.36666 | 25.07038 | 0.1465189 | 42.20219
62.38334 | 25.06971 | 0.1465189 | 42.1723
62.4 | 24.98841 | 0.1465188 | 42.14658
62.425 | 25.04344 | 0.1465188 | 42.1104
62.45 | 25.45273 | 0.1465188 | 42.0734
62.46668 | 26.15221 | 0.1465189 | 42.0477
62.48332 | 26.42285 | 0.1465189 | 42.02873
62.5 | 26.45562 | 0.1465189 | 42.01619
62.51668 | 26.31066 | 0.1465189 | 42.00604
62.53332 | 26.319 | 0.1465189 | 41.99654
62.55 | 26.53318 | 0.1465188 | 41.98584
62.56666 | 26.97247 | 0.1465189 | 41.97579
62.58332 | 27.39263 | 0.1465189 | 41.96646
62.6 | 27.56446 | 0.146519 | 41.9612
62.61666 | 27.63205 | 0.1465188 | 41.95837
62.63334 | 27.58974 | 0.1465189 | 41.95981
62.65 | 27.55978 | 0.146519 | 41.96226
62.66668 | 27.67928 | 0.1465189 | 41.96394
62.68334 | 28.13307 | 0.1465189 | 41.96422
62.7 | 28.57942 | 0.1465189 | 41.96489
62.71668 | 28.74358 | 0.1465189 | 41.96664
62.74168 | 28.67834 | 0.1465188 | 41.97174
62.76668 | 28.84044 | 0.1465187 | 41.97403
62.78332 | 29.14358 | 0.1465188 | 41.97322
62.8 | 29.3595 | 0.1465188 | 41.9748
62.81666 | 29.5128 | 0.146519 | 41.97794
62.83332 | 29.66394 | 0.1465189 | 41.98376
62.85 | 29.66712 | 0.1465188 | 41.99162
62.86666 | 29.79354 | 0.1465189 | 42.0011
62.88334 | 29.97898 | 0.1465188 | 42.00963
62.9 | 30.21606 | 0.1465189 | 42.01742
62.91668 | 30.4208 | 0.1465189 | 42.02706
62.93334 | 30.63482 | 0.1465188 | 42.03663
62.95 | 30.74676 | 0.1465189 | 42.04722
62.96668 | 30.8716 | 0.1465188 | 42.05711
62.98332 | 30.96253 | 0.1465189 | 42.06664
63 | 31.17272 | 0.1465189 | 42.07596
63.01668 | 31.2356 | 0.1465188 | 42.08502
63.03332 | 31.57955 | 0.1465188 | 42.09098
63.05 | 31.84986 | 0.1465189 | 42.09958
63.075 | 31.81254 | 0.1465189 | 42.11398
63.1 | 31.97286 | 0.1465189 | 42.12412
63.11666 | 32.23239 | 0.1465189 | 42.12906
63.13334 | 32.48194 | 0.1465189 | 42.13262
63.15 | 32.67903 | 0.1465188 | 42.13496
63.16668 | 32.83212 | 0.1465188 | 42.13658
63.18334 | 32.86736 | 0.1465188 | 42.13911
63.2 | 32.93332 | 0.1465188 | 42.1406
63.21668 | 33.26397 | 0.1465188 | 42.14143
63.23332 | 33.50078 | 0.1465188 | 42.14047
63.25 | 33.75276 | 0.1465188 | 42.1393
63.26668 | 33.85224 | 0.1465188 | 42.13947
63.28332 | 33.83748 | 0.1465188 | 42.13861
63.3 | 33.81973 | 0.1465188 | 42.13653
63.31666 | 34.03817 | 0.1465188 | 42.13436
63.33332 | 34.46565 | 0.1465189 | 42.13108
63.35 | 34.77603 | 0.146519 | 42.12744
63.36666 | 35.00658 | 0.1465188 | 42.12476
63.39168 | 35.0383 | 0.1465188 | 42.12052
63.41668 | 35.15467 | 0.1465189 | 42.1158
63.43334 | 35.24855 | 0.146519 | 42.1112
63.45 | 35.48482 | 0.1465188 | 42.10836
63.46668 | 35.75933 | 0.1465187 | 42.10754
63.48332 | 35.88072 | 0.1465187 | 42.10787
63.5 | 36.02844 | 0.1465187 | 42.10778
63.51668 | 36.2665 | 0.1465187 | 42.10602
63.53332 | 36.52683 | 0.1465188 | 42.1037
63.55 | 36.54184 | 0.1465188 | 42.1045
63.56666 | 36.64133 | 0.1465188 | 42.10444
63.58332 | 36.78383 | 0.1465188 | 42.10382
63.6 | 36.96865 | 0.1465188 | 42.10384
63.61666 | 37.24885 | 0.1465188 | 42.10258
63.63334 | 37.64643 | 0.1465188 | 42.10062
63.65 | 37.64645 | 0.1465189 | 42.09705
63.66668 | 37.62442 | 0.146519 | 42.09347
63.68334 | 37.7486 | 0.1465188 | 42.08993
63.70834 | 38.3385 | 0.1465189 | 42.08212
63.73332 | 38.58684 | 0.1465188 | 42.07266
63.75 | 38.59926 | 0.1465188 | 42.06746
63.76668 | 38.588 | 0.1465189 | 42.06102
63.78332 | 38.77734 | 0.1465188 | 42.05258
63.8 | 39.20273 | 0.1465189 | 42.04432
63.81666 | 39.67202 | 0.1465188 | 42.03569
63.83332 | 39.82892 | 0.1465189 | 42.02806
63.85 | 39.74611 | 0.1465188 | 42.01898
63.86666 | 39.66387 | 0.1465189 | 42.00996
63.88334 | 39.74826 | 0.1465189 | 41.99858
63.9 | 40.20067 | 0.1465188 | 41.98702
63.91668 | 40.65514 | 0.1465189 | 41.97543
63.93334 | 40.9613 | 0.1465189 | 41.96465
63.95 | 40.90094 | 0.1465188 | 41.95523
63.96668 | 40.81929 | 0.1465189 | 41.9458
63.98332 | 40.91726 | 0.1465188 | 41.9376
64 | 41.2391 | 0.1465189 | 41.92842
64.01668 | 41.7652 | 0.1465188 | 41.9193
64.04168 | 42.07509 | 0.1465188 | 41.90816
64.06666 | 42.09926 | 0.1465189 | 41.89928
64.08334 | 42.1301 | 0.1465189 | 41.89258
64.1 | 42.39672 | 0.1465188 | 41.88581
64.11668 | 42.69796 | 0.1465189 | 41.87911
64.13332 | 42.93512 | 0.1465188 | 41.87166
64.15 | 43.13996 | 0.1465189 | 41.86649
64.16666 | 43.1544 | 0.146519 | 41.86105
64.18334 | 43.17922 | 0.1465188 | 41.8547
64.2 | 43.19662 | 0.1465189 | 41.84834
64.21668 | 43.56429 | 0.1465189 | 41.84217
64.23349 | 43.88086 | 0.1465188 | 41.83636
64.25018 | 44.14432 | 0.1465189 | 41.83049
64.26684 | 44.20715 | 0.1465188 | 41.82444
64.2835 | 44.31248 | 0.1465188 | 41.81856
64.30016 | 44.30396 | 0.1465189 | 41.81071
64.31684 | 44.41519 | 0.1465188 | 41.80231
64.3335 | 44.6068 | 0.1465189 | 41.79519
64.3585 | 45.09354 | 0.1465188 | 41.78512
64.3835 | 45.4014 | 0.1465189 | 41.77658
64.40018 | 45.36938 | 0.1465188 | 41.76989
64.41684 | 45.38136 | 0.1465189 | 41.76468
64.4335 | 45.50764 | 0.1465188 | 41.7593
64.45016 | 45.79363 | 0.1465188 | 41.75381
64.46684 | 46.06916 | 0.1465189 | 41.74902
64.4835 | 46.2381 | 0.1465189 | 41.74441
64.50018 | 46.52162 | 0.1465188 | 41.74031
64.51684 | 46.59114 | 0.1465188 | 41.73611
64.5335 | 46.66034 | 0.1465189 | 41.7311
64.55016 | 46.67731 | 0.1465188 | 41.72581
64.56684 | 46.89022 | 0.1465188 | 41.7203
64.5835 | 47.2082 | 0.1465189 | 41.71526
64.60016 | 47.50791 | 0.1465188 | 41.70875
64.61684 | 47.60414 | 0.1465188 | 41.70355
64.6335 | 47.60103 | 0.1465189 | 41.69892
64.65018 | 47.71504 | 0.1465189 | 41.69492
64.66684 | 47.9398 | 0.1465188 | 41.68967
64.69184 | 48.33171 | 0.1465189 | 41.68137
64.71684 | 48.53564 | 0.1465188 | 41.67496
64.7335 | 48.69546 | 0.1465188 | 41.67152
64.75018 | 48.76966 | 0.1465189 | 41.66756
64.76684 | 48.91258 | 0.146519 | 41.66266
64.7835 | 49.08462 | 0.1465188 | 41.65744
64.80016 | 49.21808 | 0.1465189 | 41.65235
64.81684 | 49.43127 | 0.1465189 | 41.64703
64.8335 | 49.55234 | 0.1465188 | 41.6414
64.85016 | 49.71524 | 0.1465189 | 41.6364
64.86684 | 49.97758 | 0.146519 | 41.63171
64.8835 | 50.20508 | 0.1465188 | 41.62753
64.90018 | 50.35291 | 0.1465188 | 41.62309
64.91684 | 50.48111 | 0.1465189 | 41.61873
64.9335 | 50.57035 | 0.146519 | 41.6144
64.95016 | 50.82416 | 0.1465188 | 41.6102
64.96684 | 51.07931 | 0.1465188 | 41.60524
64.9835 | 51.2828 | 0.1465189 | 41.60176
65.0085 | 51.05846 | 0.146519 | 41.59765
65.0335 | 51.03142 | 0.1465188 | 41.59336
65.05016 | 51.31695 | 0.1465189 | 41.58676
65.06684 | 51.46978 | 0.1465189 | 41.58
65.0835 | 51.35769 | 0.1465188 | 41.5749
65.10016 | 51.2508 | 0.1465189 | 41.57056
65.11684 | 50.60307 | 0.146519 | 41.56576
65.1335 | 50.26703 | 0.1465188 | 41.55884
65.15018 | 50.33492 | 0.1465189 | 41.54783
65.16684 | 49.68556 | 0.1465189 | 41.5331
65.1835 | 49.93882 | 0.1465189 | 41.51708
65.20016 | 50.97482 | 0.1465189 | 41.5002
65.21684 | 50.86804 | 0.1465189 | 41.48274
65.2335 | 50.58541 | 0.1465189 | 41.468
65.25018 | 49.635 | 0.1465189 | 41.45392
65.26684 | 49.75359 | 0.1465189 | 41.43794
65.2835 | 50.5165 | 0.1465188 | 41.41875
65.30016 | 51.1499 | 0.1465189 | 41.39911
65.32516 | 50.90911 | 0.1465189 | 41.3743
65.35016 | 50.6371 | 0.1465189 | 41.3552
65.36684 | 50.64528 | 0.1465189 | 41.34043
65.3835 | 51.13627 | 0.1465189 | 41.32602
65.40018 | 51.21196 | 0.1465189 | 41.3127
65.41684 | 50.31141 | 0.1465189 | 41.30055
65.4335 | 49.67758 | 0.1465189 | 41.29
65.45016 | 50.47876 | 0.1465188 | 41.27524
65.46684 | 51.15097 | 0.1465188 | 41.25754
65.4835 | 51.31646 | 0.1465189 | 41.23965
65.50018 | 51.5896 | 0.1465189 | 41.2262
65.51684 | 51.59954 | 0.1465188 | 41.21425
65.5335 | 51.32881 | 0.1465189 | 41.20331
65.55016 | 51.07974 | 0.1465189 | 41.19422
65.56684 | 51.44335 | 0.1465188 | 41.18402
65.5835 | 51.88526 | 0.1465189 | 41.17371
65.60016 | 51.84132 | 0.1465188 | 41.16328
65.61684 | 51.58952 | 0.1465189 | 41.15356
65.6335 | 51.28508 | 0.1465189 | 41.14399
65.6585 | 51.17302 | 0.1465189 | 41.12888
65.6835 | 52.0164 | 0.1465188 | 41.11289
65.70016 | 52.12622 | 0.1465189 | 41.10082
65.71684 | 51.49188 | 0.1465189 | 41.09096
65.7335 | 51.65843 | 0.1465188 | 41.0807
65.75018 | 52.64547 | 0.1465189 | 41.07034
65.76684 | 53.1245 | 0.1465189 | 41.05885
65.7835 | 53.23374 | 0.1465188 | 41.05125
65.80016 | 52.921 | 0.1465189 | 41.04426
65.81684 | 52.31284 | 0.1465188 | 41.03803
65.8335 | 52.55033 | 0.1465189 | 41.03055
65.85016 | 53.38606 | 0.1465189 | 41.02197
65.86684 | 54.12631 | 0.1465189 | 41.0114
65.8835 | 54.24622 | 0.1465188 | 41.00142
65.90018 | 54.11445 | 0.1465189 | 40.995
65.91684 | 53.6347 | 0.1465188 | 40.98988
65.9335 | 53.25406 | 0.1465188 | 40.9838
65.95016 | 53.23389 | 0.1465189 | 40.97492
65.97516 | 54.10368 | 0.1465188 | 40.96034
66.00018 | 54.5661 | 0.1465189 | 40.94812
66.01684 | 54.41168 | 0.1465188 | 40.94168
66.0335 | 53.59742 | 0.1465188 | 40.93553
66.05016 | 52.67246 | 0.1465189 | 40.92891
66.06684 | 53.4187 | 0.1465188 | 40.91985
66.0835 | 54.8112 | 0.1465189 | 40.90786
66.10016 | 55.72034 | 0.1465189 | 40.89576
66.11684 | 56.17865 | 0.1465189 | 40.8834
66.1335 | 55.4531 | 0.1465188 | 40.87459
66.15018 | 55.47766 | 0.1465189 | 40.86553
66.16684 | 55.91137 | 0.1465188 | 40.8575
66.1835 | 56.24346 | 0.1465189 | 40.84857
66.20016 | 56.02144 | 0.1465188 | 40.84038
66.21684 | 55.41387 | 0.1465189 | 40.83382
66.2335 | 55.27169 | 0.1465188 | 40.82752
66.25018 | 55.48 | 0.1465189 | 40.81869
66.26684 | 56.07496 | 0.1465188 | 40.80821
66.2835 | 56.12134 | 0.1465189 | 40.80115
66.3085 | 55.12988 | 0.1465188 | 40.79055
66.3335 | 55.24912 | 0.1465189 | 40.78138
66.35016 | 55.9512 | 0.1465189 | 40.7705
66.36684 | 56.5692 | 0.1465188 | 40.75929
66.3835 | 57.01906 | 0.1465189 | 40.74945
66.40018 | 56.92466 | 0.1465188 | 40.74272
66.41684 | 57.3723 | 0.1465189 | 40.73824
66.4335 | 57.07924 | 0.146519 | 40.7355
66.45016 | 56.60868 | 0.1465189 | 40.73338
66.46684 | 56.17634 | 0.1465188 | 40.73074
66.4835 | 56.93282 | 0.1465188 | 40.7255
66.50018 | 57.3302 | 0.1465189 | 40.71776
66.51684 | 57.48803 | 0.1465188 | 40.71104
66.5335 | 57.2613 | 0.1465189 | 40.70578
66.55016 | 56.99915 | 0.146519 | 40.70346
66.56684 | 56.54262 | 0.1465188 | 40.70076
66.5835 | 56.46232 | 0.1465188 | 40.69736
66.60016 | 56.48395 | 0.1465189 | 40.69148
66.62518 | 56.4448 | 0.1465188 | 40.68206
66.65018 | 56.3511 | 0.1465189 | 40.67482
66.66684 | 56.99215 | 0.1465189 | 40.66973
66.6835 | 57.03128 | 0.1465188 | 40.66438
66.70016 | 57.07849 | 0.1465189 | 40.66008
66.71684 | 56.81578 | 0.1465189 | 40.65794
66.7335 | 56.38946 | 0.146519 | 40.65608
66.75026 | 56.18528 | 0.1465189 | 40.654
66.767 | 56.11801 | 0.1465188 | 40.64857
66.78366 | 56.45691 | 0.1465189 | 40.64256
66.80032 | 56.6941 | 0.1465189 | 40.63715
66.817 | 56.7613 | 0.1465188 | 40.63287
66.83366 | 56.60581 | 0.1465188 | 40.63103
66.85034 | 56.56218 | 0.1465189 | 40.62904
66.867 | 56.62851 | 0.1465189 | 40.62838
66.88366 | 55.60592 | 0.1465189 | 40.62682
66.90032 | 55.7673 | 0.146519 | 40.62375
66.917 | 56.68497 | 0.1465188 | 40.61792
66.942 | 57.40064 | 0.1465189 | 40.60816
66.967 | 57.39946 | 0.1465188 | 40.60086
66.98366 | 57.04944 | 0.1465189 | 40.59664
67.00034 | 57.08585 | 0.1465189 | 40.5936
67.017 | 57.46709 | 0.1465189 | 40.58958
67.03366 | 57.65234 | 0.1465188 | 40.58504
67.05032 | 57.53276 | 0.1465188 | 40.58281
67.067 | 57.52934 | 0.1465188 | 40.58205
67.08366 | 57.37392 | 0.1465189 | 40.58092
67.10034 | 56.69039 | 0.1465189 | 40.58044
67.117 | 56.65526 | 0.1465189 | 40.5788
67.13366 | 56.67353 | 0.1465189 | 40.57558
67.15032 | 57.09444 | 0.1465188 | 40.57024
67.167 | 57.00654 | 0.1465188 | 40.5655
67.18366 | 57.14882 | 0.1465189 | 40.56212
67.20032 | 57.09744 | 0.146519 | 40.55896
67.217 | 56.94668 | 0.146519 | 40.55753
67.23366 | 56.3012 | 0.1465188 | 40.55612
67.25034 | 56.49696 | 0.1465188 | 40.55332
67.27532 | 56.49976 | 0.1465189 | 40.5468
67.30032 | 56.77511 | 0.1465189 | 40.53967
67.317 | 56.41164 | 0.1465188 | 40.53491
67.33366 | 56.70515 | 0.1465189 | 40.53046
67.35034 | 56.72908 | 0.146519 | 40.5268
67.367 | 56.57561 | 0.1465187 | 40.52256
67.38366 | 56.95251 | 0.1465188 | 40.51934
67.40032 | 56.7323 | 0.1465189 | 40.51567
67.417 | 56.45118 | 0.1465189 | 40.51294
67.43366 | 56.83385 | 0.146519 | 40.51163
67.45032 | 57.19641 | 0.146519 | 40.5095
67.467 | 57.02442 | 0.1465187 | 40.50776
67.48366 | 57.13248 | 0.1465187 | 40.50666
67.50034 | 57.116 | 0.1465188 | 40.50655
67.517 | 56.77066 | 0.1465187 | 40.50672
67.53366 | 57.03459 | 0.1465188 | 40.50584
67.55032 | 57.2548 | 0.1465188 | 40.50445
67.567 | 57.54807 | 0.1465188 | 40.50256
67.592 | 57.40968 | 0.1465188 | 40.50157
67.617 | 56.97459 | 0.1465188 | 40.50219
67.63366 | 56.90505 | 0.1465188 | 40.50176
67.65032 | 57.0466 | 0.1465189 | 40.5005
67.667 | 57.4734 | 0.1465189 | 40.49817
67.68366 | 56.61818 | 0.1465189 | 40.49611
67.70032 | 56.60648 | 0.146519 | 40.49458
67.717 | 57.24852 | 0.1465188 | 40.4914
67.73366 | 57.76316 | 0.1465188 | 40.4871
67.75034 | 58.0554 | 0.1465189 | 40.48388
67.767 | 57.75082 | 0.1465189 | 40.48162
67.78366 | 57.50579 | 0.1465189 | 40.48028
67.80032 | 57.28223 | 0.146519 | 40.47946
67.817 | 57.48234 | 0.1465189 | 40.477
67.83366 | 57.76358 | 0.1465188 | 40.4738
67.85034 | 57.74012 | 0.1465188 | 40.47128
67.867 | 57.17876 | 0.1465188 | 40.46928
67.88366 | 56.7964 | 0.1465189 | 40.46825
67.90032 | 57.66844 | 0.1465189 | 40.46575
67.92534 | 58.22444 | 0.1465188 | 40.45777
67.95032 | 58.19766 | 0.1465189 | 40.45161
67.967 | 57.78707 | 0.1465189 | 40.4497
67.98366 | 57.55 | 0.1465189 | 40.44818
68.00034 | 57.17906 | 0.1465189 | 40.44494
68.017 | 57.8349 | 0.1465188 | 40.43945
68.03366 | 58.228 | 0.1465189 | 40.43328
68.05032 | 58.24905 | 0.1465189 | 40.42795
68.067 | 58.13231 | 0.1465188 | 40.42248
68.08366 | 58.32198 | 0.1465189 | 40.41956
68.10034 | 58.27921 | 0.1465189 | 40.41782
68.117 | 58.33226 | 0.1465189 | 40.41687
68.13366 | 57.97379 | 0.1465189 | 40.41681
68.15032 | 57.491 | 0.1465189 | 40.41661
68.167 | 57.95026 | 0.146519 | 40.41526
68.18366 | 58.45066 | 0.1465189 | 40.41226
68.20032 | 58.50507 | 0.1465188 | 40.40904
68.217 | 58.67308 | 0.1465188 | 40.40723
68.242 | 58.46969 | 0.1465188 | 40.40606
68.267 | 57.87796 | 0.1465188 | 40.40588
68.28366 | 57.67108 | 0.1465189 | 40.4034
68.30032 | 58.26221 | 0.1465189 | 40.40109
68.317 | 58.29742 | 0.146519 | 40.39819
68.33366 | 58.14026 | 0.1465189 | 40.39598
68.35034 | 57.87088 | 0.1465188 | 40.39384
68.367 | 57.98563 | 0.1465188 | 40.39183
68.38366 | 57.61244 | 0.1465188 | 40.39006
68.40032 | 57.49578 | 0.1465189 | 40.38785
68.417 | 57.73856 | 0.1465189 | 40.38462
68.43366 | 58.23054 | 0.1465189 | 40.38117
68.45032 | 58.41879 | 0.1465188 | 40.37696
68.467 | 58.29081 | 0.1465188 | 40.37361
68.48366 | 58.29578 | 0.1465188 | 40.3732
68.50034 | 58.04509 | 0.1465188 | 40.37295
68.517 | 57.99631 | 0.1465189 | 40.37234
68.53366 | 58.14785 | 0.1465189 | 40.37125
68.55866 | 57.78025 | 0.1465189 | 40.3696
68.58366 | 58.01407 | 0.1465189 | 40.368
68.60034 | 58.4947 | 0.146519 | 40.36564
68.617 | 57.9263 | 0.1465188 | 40.36297
68.63366 | 57.9465 | 0.1465188 | 40.36165
68.65032 | 58.2244 | 0.1465188 | 40.36023
68.667 | 58.62292 | 0.1465188 | 40.35875
68.68366 | 58.39388 | 0.1465188 | 40.35728
68.70032 | 58.39654 | 0.1465189 | 40.35654
68.717 | 58.26021 | 0.1465189 | 40.35594
68.73366 | 57.82795 | 0.1465189 | 40.35474
68.75034 | 58.25203 | 0.1465189 | 40.35353
68.767 | 58.46037 | 0.146519 | 40.35202
68.78366 | 58.0209 | 0.146519 | 40.35084
68.80032 | 57.45599 | 0.146519 | 40.35039
68.817 | 58.05722 | 0.1465189 | 40.34927
68.83366 | 58.45723 | 0.1465188 | 40.34494
68.85034 | 58.81914 | 0.1465188 | 40.34113
68.867 | 58.9163 | 0.1465189 | 40.33811
68.892 | 58.6405 | 0.146519 | 40.33542
68.917 | 58.07537 | 0.146519 | 40.33433
68.93366 | 58.70919 | 0.1465189 | 40.332
68.95032 | 59.2621 | 0.1465188 | 40.32844
68.967 | 59.26416 | 0.1465189 | 40.32474
68.98366 | 58.79868 | 0.1465189 | 40.32245
69.00034 | 58.99249 | 0.1465189 | 40.32006
69.017 | 59.50662 | 0.146519 | 40.31772
69.03366 | 59.12824 | 0.1465187 | 40.31509
69.05032 | 59.15128 | 0.1465188 | 40.31359
69.067 | 58.97246 | 0.1465188 | 40.31204
69.08366 | 58.47278 | 0.1465188 | 40.31015
69.10034 | 58.87847 | 0.1465189 | 40.30847
69.117 | 59.09632 | 0.1465189 | 40.30596
69.13366 | 59.37861 | 0.146519 | 40.30283
69.15032 | 59.10626 | 0.1465188 | 40.29947
69.167 | 58.78234 | 0.1465188 | 40.29668
69.18366 | 58.885 | 0.1465188 | 40.29511
69.20866 | 58.99771 | 0.1465189 | 40.29197
69.23366 | 58.95061 | 0.1465189 | 40.28882
69.25034 | 58.43794 | 0.1465189 | 40.28877
69.26704 | 58.38814 | 0.146519 | 40.28824
69.28384 | 58.76416 | 0.146519 | 40.28704
69.3005 | 59.48098 | 0.1465189 | 40.285
69.31718 | 59.3407 | 0.1465187 | 40.28348
69.33384 | 59.37986 | 0.1465188 | 40.28277
69.3505 | 58.5441 | 0.1465188 | 40.28288
69.36716 | 58.7122 | 0.1465187 | 40.28268
69.38384 | 58.96597 | 0.1465188 | 40.281
69.4005 | 59.38645 | 0.1465188 | 40.27841
69.41718 | 59.43582 | 0.1465189 | 40.27595
69.43384 | 59.49988 | 0.1465189 | 40.27393
69.4505 | 59.57688 | 0.1465189 | 40.27392
69.46716 | 59.54672 | 0.1465189 | 40.27402
69.48384 | 58.99995 | 0.1465189 | 40.27414
69.5005 | 58.76666 | 0.1465189 | 40.27458
69.51716 | 59.23784 | 0.1465189 | 40.27422
69.54218 | 59.19636 | 0.146519 | 40.27184
69.56718 | 59.22478 | 0.146519 | 40.26979
69.58384 | 59.05625 | 0.1465188 | 40.26874
69.6005 | 58.94974 | 0.1465187 | 40.26848
69.61716 | 58.91504 | 0.1465188 | 40.26904
69.63384 | 59.23858 | 0.1465188 | 40.269
69.6505 | 59.48557 | 0.1465188 | 40.26916
69.66718 | 59.47617 | 0.146519 | 40.27
69.68384 | 59.08755 | 0.146519 | 40.27118
69.7005 | 58.9257 | 0.146519 | 40.27207
69.71716 | 59.06618 | 0.1465189 | 40.27289
69.73384 | 58.72415 | 0.1465189 | 40.27278
69.7505 | 58.25256 | 0.146519 | 40.27257
69.76716 | 58.83642 | 0.146519 | 40.27248
69.78384 | 58.65201 | 0.146519 | 40.2713
69.8005 | 58.76918 | 0.1465188 | 40.2685
69.81718 | 58.72568 | 0.1465188 | 40.2659
69.83384 | 58.62226 | 0.1465188 | 40.26522
69.85884 | 58.73941 | 0.1465188 | 40.26489
69.88384 | 58.60902 | 0.1465188 | 40.26545
69.9005 | 58.51904 | 0.1465188 | 40.26592
69.91718 | 58.11392 | 0.1465188 | 40.26587
69.93384 | 57.95314 | 0.1465188 | 40.26631
69.9505 | 58.70856 | 0.1465188 | 40.26525
69.96716 | 59.41328 | 0.1465188 | 40.26311
69.98384 | 59.49786 | 0.1465189 | 40.26072
70.0005 | 57.84078 | 0.1465189 | 40.26079
70.01716 | 57.23563 | 0.1465188 | 40.26287
70.03384 | 57.37652 | 0.1465188 | 40.26272
70.0505 | 57.93432 | 0.1465189 | 40.25926
70.06718 | 58.36636 | 0.1465189 | 40.25877
70.08384 | 58.44537 | 0.1465189 | 40.25805
70.1005 | 58.50615 | 0.1465189 | 40.25956
70.11716 | 58.53428 | 0.1465188 | 40.26296
70.13384 | 58.61063 | 0.1465188 | 40.26729
70.1505 | 58.76166 | 0.1465189 | 40.27172
70.1755 | 58.56184 | 0.1465188 | 40.27961
70.2005 | 58.33805 | 0.146519 | 40.28675
70.21716 | 58.2795 | 0.1465189 | 40.2922
70.23384 | 58.29504 | 0.1465188 | 40.2977
70.2505 | 58.21858 | 0.1465189 | 40.30333
70.26716 | 58.18914 | 0.1465188 | 40.31038
70.28384 | 58.13471 | 0.1465189 | 40.31762
70.3005 | 57.91444 | 0.1465189 | 40.32356
70.31718 | 57.76616 | 0.1465188 | 40.33037
70.33384 | 57.63175 | 0.1465189 | 40.33778
70.3505 | 57.56752 | 0.1465188 | 40.34468
70.36716 | 57.6103 | 0.1465189 | 40.35191
70.38384 | 57.5182 | 0.1465188 | 40.35869
70.4005 | 57.3012 | 0.1465188 | 40.36594
70.41718 | 57.2439 | 0.1465189 | 40.37335
70.43384 | 57.21789 | 0.1465188 | 40.38063
70.4505 | 57.06536 | 0.1465189 | 40.3876
70.46716 | 56.87353 | 0.1465188 | 40.39413
70.48384 | 56.72986 | 0.1465189 | 40.40155
70.50884 | 56.6609 | 0.1465188 | 40.41264
70.53384 | 56.49937 | 0.1465188 | 40.42303
70.5505 | 56.37413 | 0.1465189 | 40.42998
70.56718 | 56.28272 | 0.1465189 | 40.43709
70.58384 | 56.22291 | 0.1465188 | 40.44421
70.6005 | 56.05611 | 0.1465189 | 40.45131
70.61716 | 55.81586 | 0.1465188 | 40.45872
70.63384 | 55.83374 | 0.1465189 | 40.46611
70.6505 | 55.73155 | 0.1465188 | 40.47314
70.66718 | 55.5205 | 0.1465189 | 40.4805
70.68384 | 55.34941 | 0.1465188 | 40.48774
70.7005 | 55.3428 | 0.1465189 | 40.49534
70.71716 | 55.25315 | 0.1465188 | 40.50282
70.73384 | 54.99324 | 0.1465189 | 40.51066
70.7505 | 54.89717 | 0.1465188 | 40.51812
70.76716 | 54.84488 | 0.1465188 | 40.52554
70.78384 | 54.70052 | 0.1465189 | 40.53288
70.8005 | 54.51732 | 0.1465188 | 40.54019
70.8255 | 54.23716 | 0.1465188 | 40.55084
70.8505 | 54.07893 | 0.1465189 | 40.5616
70.86716 | 53.93824 | 0.1465188 | 40.56898
70.88384 | 53.88204 | 0.1465189 | 40.576
70.9005 | 53.85234 | 0.1465188 | 40.58271
70.91718 | 53.70793 | 0.1465189 | 40.58993
70.93384 | 53.5017 | 0.1465189 | 40.5972
70.9505 | 53.22997 | 0.1465189 | 40.60492
70.96716 | 53.09613 | 0.1465189 | 40.61258
70.98384 | 52.9326 | 0.1465188 | 40.6202
71.0005 | 52.85414 | 0.1465189 | 40.62792
71.01716 | 52.7273 | 0.1465188 | 40.63516
71.03384 | 52.63228 | 0.1465189 | 40.64256
71.0505 | 52.50567 | 0.1465188 | 40.64993
71.06718 | 52.25139 | 0.1465189 | 40.65756
71.08384 | 52.12032 | 0.1465188 | 40.66484
71.1005 | 51.97361 | 0.1465189 | 40.67239
71.11716 | 51.81896 | 0.1465188 | 40.68038
71.13384 | 51.61826 | 0.1465189 | 40.68866
71.15882 | 51.37318 | 0.1465189 | 40.69943
71.18384 | 51.07431 | 0.1465188 | 40.71081
71.2005 | 51.01462 | 0.1465188 | 40.7182
71.21716 | 50.98154 | 0.1465189 | 40.72552
71.23384 | 50.86118 | 0.1465188 | 40.73313
71.2505 | 50.69412 | 0.1465189 | 40.74011
71.26716 | 50.5163 | 0.1465188 | 40.74744
71.28384 | 50.37613 | 0.1465189 | 40.75519
71.3005 | 50.25518 | 0.1465188 | 40.76228
71.31718 | 50.10118 | 0.1465189 | 40.77042
71.33384 | 50.04746 | 0.1465188 | 40.77828
71.3505 | 49.83803 | 0.1465189 | 40.7856
71.36716 | 49.71311 | 0.1465188 | 40.79266
71.38384 | 49.6377 | 0.1465189 | 40.80019
71.4005 | 49.40806 | 0.1465188 | 40.80764
71.41718 | 49.22578 | 0.1465189 | 40.81583
71.43384 | 49.07934 | 0.1465188 | 40.82417
71.4505 | 48.94824 | 0.1465189 | 40.83216
71.4755 | 48.73398 | 0.1465188 | 40.84387
71.5005 | 48.4974 | 0.1465188 | 40.85554
71.51716 | 48.2612 | 0.1465189 | 40.86391
71.53384 | 48.12854 | 0.1465189 | 40.87136
71.5505 | 47.96142 | 0.1465188 | 40.87928
71.56718 | 47.80234 | 0.1465189 | 40.88662
71.58384 | 47.68568 | 0.1465188 | 40.89434
71.6005 | 47.59817 | 0.1465189 | 40.90222
71.61716 | 47.39532 | 0.1465188 | 40.90987
71.63384 | 47.23969 | 0.1465189 | 40.91826
71.6505 | 47.07019 | 0.1465188 | 40.92624
71.66718 | 46.96911 | 0.1465189 | 40.93415
71.68384 | 46.8416 | 0.1465188 | 40.9417
71.7005 | 46.60426 | 0.1465189 | 40.94913
71.71716 | 46.50046 | 0.1465188 | 40.95696
71.73384 | 46.38156 | 0.1465189 | 40.96539
71.7505 | 46.08578 | 0.1465188 | 40.97348
71.76716 | 46.00559 | 0.1465189 | 40.98116
71.79222 | 45.8502 | 0.1465188 | 40.99354
71.81734 | 45.60422 | 0.1465188 | 41.00635
71.834 | 45.46451 | 0.1465189 | 41.014
71.85068 | 45.3333 | 0.1465188 | 41.022
71.86734 | 45.17104 | 0.1465189 | 41.03062
71.884 | 44.94352 | 0.1465188 | 41.0389
71.90066 | 44.74776 | 0.1465189 | 41.04695
71.91734 | 44.56662 | 0.1465188 | 41.05508
71.934 | 44.41974 | 0.1465189 | 41.06335
71.95068 | 44.29288 | 0.1465188 | 41.07148
71.96734 | 44.1626 | 0.1465189 | 41.07922
71.984 | 44.00422 | 0.1465188 | 41.08681
72.00066 | 43.8027 | 0.1465189 | 41.09521
72.01734 | 43.655 | 0.1465188 | 41.1035
72.034 | 43.57959 | 0.1465189 | 41.11246
72.05066 | 43.50054 | 0.1465188 | 41.12078
72.06734 | 43.3098 | 0.1465189 | 41.12894
72.084 | 43.19363 | 0.1465188 | 41.1376
72.10068 | 42.98238 | 0.1465189 | 41.1455
72.12568 | 42.72104 | 0.1465189 | 41.1586
72.15066 | 42.49922 | 0.1465188 | 41.17206
72.16734 | 42.3713 | 0.1465188 | 41.18092
72.184 | 42.23062 | 0.1465189 | 41.18904
72.20068 | 42.00432 | 0.1465188 | 41.19726
72.21734 | 41.80134 | 0.1465189 | 41.2061
72.234 | 41.71993 | 0.1465188 | 41.21545
72.25066 | 41.58658 | 0.1465189 | 41.22514
72.26734 | 41.3934 | 0.1465188 | 41.23403
72.284 | 41.29679 | 0.1465189 | 41.24209
72.30066 | 41.15458 | 0.1465188 | 41.25111
72.31734 | 40.95108 | 0.1465189 | 41.25955
72.334 | 40.71486 | 0.1465188 | 41.26783
72.35068 | 40.57785 | 0.1465189 | 41.27607
72.36734 | 40.47626 | 0.1465188 | 41.28444
72.384 | 40.37601 | 0.1465189 | 41.29336
72.40066 | 40.17304 | 0.1465189 | 41.30292
72.41734 | 39.98472 | 0.1465188 | 41.31228
72.44234 | 39.79802 | 0.1465189 | 41.32575
72.46734 | 39.58334 | 0.1465189 | 41.33906
72.484 | 39.3029 | 0.1465188 | 41.34869
72.50066 | 39.0465 | 0.1465189 | 41.35852
72.51734 | 38.98802 | 0.1465189 | 41.36726
72.534 | 38.93906 | 0.1465189 | 41.37518
72.55066 | 38.78067 | 0.1465189 | 41.38294
72.56734 | 38.61522 | 0.1465189 | 41.39184
72.584 | 38.45444 | 0.1465189 | 41.40088
72.60068 | 38.25845 | 0.1465188 | 41.40914
72.61734 | 38.09989 | 0.1465189 | 41.41837
72.634 | 37.94222 | 0.1465188 | 41.42875
72.65066 | 37.80052 | 0.1465189 | 41.43857
72.66734 | 37.67643 | 0.1465189 | 41.4486
72.684 | 37.44742 | 0.1465188 | 41.45776
72.70068 | 37.26406 | 0.1465189 | 41.46764
72.71734 | 37.12103 | 0.1465188 | 41.47681
72.734 | 36.95522 | 0.1465189 | 41.48678
72.75066 | 36.79028 | 0.1465188 | 41.49681
72.77566 | 36.46294 | 0.1465189 | 41.51083
72.80066 | 36.25403 | 0.1465188 | 41.52606
72.81734 | 36.07238 | 0.1465189 | 41.53544
72.834 | 35.82148 | 0.1465188 | 41.54494
72.85068 | 35.6432 | 0.1465189 | 41.55483
72.86734 | 35.54309 | 0.1465189 | 41.56521
72.884 | 35.35376 | 0.1465188 | 41.57556
72.90066 | 35.15689 | 0.1465189 | 41.58527
72.91734 | 35.01678 | 0.1465188 | 41.596
72.934 | 34.79302 | 0.1465188 | 41.60622
72.95068 | 34.59703 | 0.1465189 | 41.61773
72.96734 | 34.482 | 0.1465188 | 41.62716
72.984 | 34.28895 | 0.1465189 | 41.63596
73.00066 | 34.04824 | 0.1465189 | 41.64554
73.01734 | 33.88763 | 0.1465188 | 41.65587
73.034 | 33.72781 | 0.1465189 | 41.66592
73.05066 | 33.62802 | 0.1465188 | 41.67588
73.06734 | 33.4879 | 0.1465189 | 41.68762
73.09234 | 33.13911 | 0.1465188 | 41.70288
73.11734 | 32.97692 | 0.1465189 | 41.7187
73.134 | 32.7787 | 0.1465189 | 41.72887
73.15066 | 32.54919 | 0.1465188 | 41.7404
73.16734 | 32.41089 | 0.1465189 | 41.75047
73.184 | 32.2804 | 0.1465189 | 41.76031
73.20068 | 32.09198 | 0.1465188 | 41.76977
73.21734 | 31.93547 | 0.1465189 | 41.7795
73.234 | 31.87218 | 0.1465188 | 41.79102
73.25066 | 31.67627 | 0.1465189 | 41.80113
73.26734 | 31.45462 | 0.1465189 | 41.81156
73.284 | 31.20396 | 0.1465188 | 41.82306
73.30066 | 31.07788 | 0.1465189 | 41.83444
73.31734 | 30.97215 | 0.1465188 | 41.84485
73.334 | 30.84111 | 0.1465188 | 41.85498
73.35068 | 30.61873 | 0.1465189 | 41.86585
73.36734 | 30.46571 | 0.1465189 | 41.87813
73.384 | 30.32219 | 0.1465188 | 41.88926
73.409 | 30.01028 | 0.1465189 | 41.9043
73.434 | 29.74362 | 0.1465188 | 41.91976
73.45068 | 29.57043 | 0.1465189 | 41.93091
73.46734 | 29.44974 | 0.1465188 | 41.94163
73.484 | 29.30101 | 0.1465189 | 41.952
73.50066 | 29.08227 | 0.1465189 | 41.96333
73.51734 | 28.8826 | 0.1465189 | 41.97474
73.534 | 28.72671 | 0.1465188 | 41.98609
73.55066 | 28.59092 | 0.1465189 | 41.99766
73.56734 | 28.38588 | 0.1465188 | 42.00848
73.584 | 28.228 | 0.1465188 | 42.0194
73.60068 | 28.01819 | 0.1465189 | 42.03096
73.61734 | 27.82922 | 0.1465189 | 42.04239
73.634 | 27.63172 | 0.1465188 | 42.05458
73.65066 | 27.41792 | 0.1465189 | 42.06546
73.66734 | 27.27922 | 0.1465188 | 42.0771
73.684 | 27.1862 | 0.1465188 | 42.08834
73.70068 | 27.09599 | 0.1465189 | 42.09961
73.71734 | 26.8908 | 0.1465188 | 42.1107
73.74234 | 26.54753 | 0.1465188 | 42.12674
73.76734 | 26.31671 | 0.1465188 | 42.14248
73.784 | 26.21304 | 0.1465188 | 42.15374
73.80066 | 26.17504 | 0.1465189 | 42.16536
73.81734 | 26.0141 | 0.1465189 | 42.17748
73.834 | 25.76323 | 0.1465188 | 42.18904
73.85068 | 25.55373 | 0.1465189 | 42.20089
73.86734 | 25.33454 | 0.1465189 | 42.21431
73.884 | 25.27235 | 0.1465189 | 42.22598
73.90066 | 25.1656 | 0.1465188 | 42.23777
73.91734 | 24.98881 | 0.1465189 | 42.24988
73.934 | 24.76556 | 0.1465189 | 42.26162
73.95068 | 24.60802 | 0.1465188 | 42.27354
73.96734 | 24.42434 | 0.1465188 | 42.28536
73.984 | 24.2813 | 0.1465189 | 42.29778
74.00066 | 24.11888 | 0.1465188 | 42.31038
74.01734 | 23.9619 | 0.1465188 | 42.32227
74.034 | 23.79624 | 0.1465189 | 42.33491
74.059 | 23.49746 | 0.1465189 | 42.35424
74.084 | 23.20282 | 0.1465188 | 42.37224
74.10068 | 22.96406 | 0.1465189 | 42.38402
74.11734 | 22.74782 | 0.1465189 | 42.39543
74.134 | 22.69648 | 0.1465189 | 42.40682
74.15066 | 22.61642 | 0.1465188 | 42.41952
74.16734 | 22.4404 | 0.1465189 | 42.43235
74.184 | 22.23256 | 0.1465189 | 42.44454
74.20068 | 22.06573 | 0.1465188 | 42.45716
74.21734 | 21.92308 | 0.1465188 | 42.4707
74.234 | 21.76992 | 0.1465189 | 42.48428
74.25066 | 21.59861 | 0.1465189 | 42.49746
74.26734 | 21.43048 | 0.1465189 | 42.5109
74.284 | 21.27379 | 0.1465188 | 42.5239
74.30066 | 21.05461 | 0.1465188 | 42.53778
74.31738 | 20.88078 | 0.1465189 | 42.55078
74.33418 | 20.70252 | 0.1465189 | 42.56422
74.35082 | 20.51483 | 0.1465188 | 42.57688
74.3675 | 20.33439 | 0.1465189 | 42.5896
74.3925 | 20.12638 | 0.1465189 | 42.60909
74.4175 | 20.0853 | 0.1465189 | 42.6287
74.43418 | 19.90579 | 0.1465189 | 42.64262
74.45084 | 19.73441 | 0.1465189 | 42.65759
74.4675 | 19.47257 | 0.1465188 | 42.67104
74.48418 | 19.29409 | 0.1465189 | 42.68404
74.50082 | 19.16568 | 0.1465189 | 42.69724
74.5175 | 19.05496 | 0.1465189 | 42.71031
74.53418 | 18.87987 | 0.1465188 | 42.72375
74.55084 | 18.64637 | 0.1465189 | 42.73738
74.5675 | 18.40544 | 0.1465189 | 42.75062
74.58418 | 18.32378 | 0.1465189 | 42.76412
74.60082 | 18.30186 | 0.1465188 | 42.77682
74.6175 | 18.15979 | 0.1465188 | 42.78924
74.63416 | 17.8909 | 0.1465189 | 42.80217
74.65082 | 17.73067 | 0.1465188 | 42.81468
74.6675 | 17.6648 | 0.1465189 | 42.82834
74.68418 | 17.52582 | 0.1465189 | 42.84238
74.70918 | 17.19668 | 0.1465189 | 42.86406
74.73418 | 16.8693 | 0.1465189 | 42.8856
74.75082 | 16.69076 | 0.1465189 | 42.89878
74.7675 | 16.59739 | 0.1465188 | 42.91119
74.78418 | 16.42724 | 0.1465188 | 42.92397
74.80084 | 16.31221 | 0.1465189 | 42.93847
74.8175 | 16.1796 | 0.1465189 | 42.9533
74.83418 | 15.99318 | 0.1465189 | 42.9665
74.85082 | 15.80797 | 0.1465189 | 42.97956
74.8675 | 15.58217 | 0.1465189 | 42.99451
74.88416 | 15.41193 | 0.1465189 | 43.00798
74.90082 | 15.3467 | 0.1465189 | 43.02246
74.9175 | 15.25496 | 0.1465189 | 43.0376
74.93418 | 15.11769 | 0.1465189 | 43.05261
74.95084 | 14.90179 | 0.1465188 | 43.06632
74.9675 | 14.69104 | 0.1465188 | 43.0805
74.98418 | 14.5096 | 0.1465188 | 43.09619
75.00082 | 14.3988 | 0.1465188 | 43.11109
75.02582 | 14.04486 | 0.1465189 | 43.13164
75.05084 | 13.73667 | 0.1465189 | 43.1535
75.0675 | 13.69464 | 0.1465189 | 43.16798
75.08418 | 13.55693 | 0.1465188 | 43.18232
75.10082 | 13.43365 | 0.1465189 | 43.19758
75.1175 | 13.24767 | 0.1465188 | 43.21302
75.13416 | 13.03289 | 0.1465189 | 43.22766
75.15082 | 12.82472 | 0.1465189 | 43.24196
75.1675 | 12.73026 | 0.1465189 | 43.25586
75.18418 | 12.60227 | 0.1465188 | 43.26902
75.20084 | 12.4487 | 0.1465188 | 43.28424
75.2175 | 12.23119 | 0.1465189 | 43.29968
75.23418 | 12.06913 | 0.1465188 | 43.31474
75.25082 | 11.9532 | 0.1465189 | 43.3306
75.2675 | 11.67271 | 0.1465189 | 43.34494
75.28418 | 11.48459 | 0.1465188 | 43.35854
75.30084 | 11.2869 | 0.1465189 | 43.37362
75.3175 | 11.13082 | 0.1465189 | 43.38836
75.33418 | 11.03354 | 0.1465188 | 43.4025
75.35916 | 10.77617 | 0.1465189 | 43.425
75.38416 | 10.46112 | 0.1465189 | 43.44756
75.40082 | 10.27476 | 0.1465189 | 43.46181
75.4175 | 10.09745 | 0.1465189 | 43.47816
75.43418 | 9.908481 | 0.1465188 | 43.49372
75.45084 | 9.763066 | 0.1465189 | 43.51116
75.4675 | 9.728822 | 0.1465188 | 43.52586
75.48418 | 9.587384 | 0.1465189 | 43.54149
75.50082 | 9.413379 | 0.1465188 | 43.55648
75.5175 | 9.190486 | 0.1465189 | 43.5725
75.53418 | 8.971816 | 0.1465188 | 43.58889
75.55084 | 8.786882 | 0.1465189 | 43.60422
75.5675 | 8.656991 | 0.1465189 | 43.62047
75.58418 | 8.472688 | 0.1465188 | 43.63674
75.60082 | 8.433544 | 0.1465189 | 43.65204
75.6175 | 8.227245 | 0.1465189 | 43.66807
75.63416 | 8.028582 | 0.1465189 | 43.68347
75.65082 | 7.844451 | 0.1465188 | 43.69812
75.67584 | 7.57656 | 0.1465188 | 43.72196
75.70084 | 7.32304 | 0.1465189 | 43.746
75.7175 | 7.157155 | 0.1465188 | 43.7631
75.73418 | 6.936939 | 0.1465188 | 43.77774
75.75082 | 6.777744 | 0.1465188 | 43.79348
75.7675 | 6.637364 | 0.1465188 | 43.80958
75.78418 | 6.465461 | 0.1465189 | 43.825
75.80084 | 6.376414 | 0.1465189 | 43.84053
75.8175 | 6.152932 | 0.1465189 | 43.8578
75.83418 | 6.019859 | 0.1465189 | 43.87496
75.85082 | 5.860452 | 0.1465189 | 43.89221
75.8675 | 5.606674 | 0.1465189 | 43.90792
75.88416 | 5.360756 | 0.1465189 | 43.92485
75.90082 | 5.16191 | 0.1465188 | 43.94215
75.9175 | 5.124088 | 0.1465189 | 43.95974
75.93418 | 5.183488 | 0.1465189 | 43.97491
75.95084 | 4.953346 | 0.1465188 | 43.99205
75.9675 | 4.760033 | 0.1465189 | 44.00863
75.98418 | 4.468266 | 0.1465189 | 44.02381
76.00918 | 4.266398 | 0.1465188 | 44.04685
76.03418 | 4.284594 | 0.1465188 | 44.06965
76.05084 | 4.048841 | 0.1465188 | 44.0852
76.0675 | 3.834672 | 0.1465189 | 44.10164
76.08418 | 3.758006 | 0.1465189 | 44.1182
76.10082 | 3.874036 | 0.1465188 | 44.13472
76.1175 | 3.656221 | 0.1465189 | 44.15167
76.13416 | 3.496336 | 0.1465189 | 44.16696
76.15082 | 3.335013 | 0.1465188 | 44.18281
76.1675 | 3.140689 | 0.1465188 | 44.20072
76.18418 | 2.871625 | 0.1465188 | 44.21777
76.20084 | 2.715803 | 0.1465188 | 44.23354
76.2175 | 2.50016 | 0.1465189 | 44.25128
76.23418 | 2.359605 | 0.1465189 | 44.26654
76.25082 | 2.212941 | 0.1465189 | 44.28306
76.2675 | 2.037806 | 0.1465189 | 44.29931
76.28418 | 1.813925 | 0.1465189 | 44.31566
76.30084 | 1.552556 | 0.1465189 | 44.33422
76.32584 | 1.321222 | 0.1465189 | 44.36052
76.35082 | 1.166011 | 0.1465189 | 44.38643
76.3675 | 1.107143 | 0.1465188 | 44.40478
76.38416 | 1.050312 | 0.1465188 | 44.42203
76.40082 | 0.8493349 | 0.1465189 | 44.4401
76.4175 | 0.551533 | 0.1465188 | 44.45642
76.43418 | 0.3570044 | 0.1465189 | 44.47254
76.45084 | 0.1381747 | 0.1465189 | 44.48868
76.4675 | -0.0060183 | 0.1465188 | 44.50494
76.48418 | -0.08268228 | 0.1465189 | 44.52158
76.50082 | -0.1136682 | 0.1465189 | 44.53892
76.5175 | -0.2908867 | 0.1465189 | 44.55717
76.53418 | -0.3848236 | 0.1465189 | 44.57516
76.55084 | -0.6369878 | 0.1465189 | 44.59414
76.5675 | -0.8734522 | 0.1465189 | 44.61296
76.58418 | -0.9939426 | 0.1465188 | 44.63138
76.60082 | -1.063808 | 0.1465189 | 44.64964
76.6175 | -1.204287 | 0.1465189 | 44.66742
76.6425 | -1.520613 | 0.1465188 | 44.69396
76.6675 | -1.820106 | 0.1465188 | 44.72072
76.68418 | -1.97225 | 0.1465188 | 44.73958
76.70084 | -2.208154 | 0.1465188 | 44.75922
76.7175 | -2.500097 | 0.1465189 | 44.77818
76.73418 | -2.615219 | 0.1465189 | 44.79664
76.75082 | -2.781106 | 0.1465189 | 44.81647
76.7675 | -2.995868 | 0.1465188 | 44.8334
76.78418 | -3.186162 | 0.1465189 | 44.85086
76.80084 | -3.207581 | 0.1465189 | 44.86912
76.8175 | -3.38295 | 0.1465189 | 44.88642
76.83418 | -3.628906 | 0.1465189 | 44.90376
76.85097 | -3.827822 | 0.1465189 | 44.92054
76.86768 | -3.890991 | 0.1465189 | 44.93695
76.88432 | -4.02936 | 0.1465189 | 44.95526
76.901 | -4.16525 | 0.1465189 | 44.9747
76.91766 | -4.27906 | 0.1465189 | 44.99526
76.93432 | -4.423412 | 0.1465189 | 45.01481
76.951 | -4.57542 | 0.1465189 | 45.03348
76.976 | -4.838126 | 0.1465189 | 45.06156
77.001 | -5.043474 | 0.1465189 | 45.08963
77.01768 | -5.316589 | 0.1465189 | 45.10871
77.03432 | -5.626671 | 0.1465189 | 45.12779
77.051 | -5.671518 | 0.1465188 | 45.14676
77.06766 | -5.739384 | 0.1465188 | 45.16476
77.08434 | -5.833526 | 0.1465189 | 45.18346
77.101 | -6.0131 | 0.1465189 | 45.202
77.11768 | -6.176198 | 0.1465189 | 45.22118
77.13432 | -6.329078 | 0.1465189 | 45.2391
77.151 | -6.577331 | 0.1465188 | 45.25855
77.16766 | -6.903532 | 0.1465189 | 45.27678
77.18432 | -7.008112 | 0.1465189 | 45.29638
77.201 | -7.151116 | 0.1465188 | 45.31637
77.21766 | -7.301424 | 0.1465188 | 45.33587
77.23434 | -7.42713 | 0.1465189 | 45.3548
77.251 | -7.593218 | 0.1465189 | 45.3727
77.26768 | -7.680398 | 0.1465189 | 45.39248
77.29266 | -7.958246 | 0.1465188 | 45.42114
77.31766 | -8.292616 | 0.1465189 | 45.45067
77.33434 | -8.471503 | 0.1465188 | 45.47122
77.351 | -8.57413 | 0.1465189 | 45.4903
77.36768 | -8.816809 | 0.1465189 | 45.5121
77.38432 | -9.003321 | 0.1465189 | 45.53238
77.401 | -9.191566 | 0.1465189 | 45.55417
77.41766 | -9.410394 | 0.1465188 | 45.57352
77.43432 | -9.486438 | 0.1465188 | 45.59446
77.451 | -9.644492 | 0.1465188 | 45.61497
77.46766 | -9.993545 | 0.1465189 | 45.63534
77.48434 | -10.20943 | 0.1465189 | 45.65567
77.501 | -10.32955 | 0.1465189 | 45.67442
77.51768 | -10.52133 | 0.1465189 | 45.6938
77.53432 | -10.55434 | 0.1465189 | 45.71344
77.551 | -10.61717 | 0.1465189 | 45.73222
77.56766 | -10.85877 | 0.1465189 | 45.75126
77.58434 | -11.18518 | 0.1465189 | 45.76964
77.601 | -11.41211 | 0.1465188 | 45.79007
77.626 | -11.41123 | 0.1465189 | 45.8176
77.651 | -11.62986 | 0.1465189 | 45.84562
77.66766 | -11.82307 | 0.1465189 | 45.86456
77.68432 | -11.94766 | 0.1465189 | 45.88444
77.701 | -12.0831 | 0.1465189 | 45.90384
77.71766 | -12.22653 | 0.1465189 | 45.92404
77.73434 | -12.34649 | 0.1465189 | 45.94459
77.751 | -12.52084 | 0.1465188 | 45.96428
77.76768 | -12.89448 | 0.1465189 | 45.98511
77.78432 | -13.21414 | 0.1465189 | 46.00724
77.801 | -13.27323 | 0.1465188 | 46.02866
77.81766 | -13.23481 | 0.1465189 | 46.04885
77.83434 | -13.36572 | 0.1465188 | 46.06942
77.851 | -13.4718 | 0.1465189 | 46.08981
77.86768 | -13.68737 | 0.1465189 | 46.10768
77.88432 | -13.86301 | 0.1465188 | 46.12676
77.901 | -14.13392 | 0.1465189 | 46.14907
77.91766 | -14.24115 | 0.1465189 | 46.17082
77.94266 | -14.6344 | 0.1465189 | 46.20278
77.96766 | -14.90816 | 0.1465189 | 46.23492
77.98434 | -15.14116 | 0.1465188 | 46.25461
78.001 | -15.24206 | 0.1465189 | 46.27406
78.01768 | -15.37844 | 0.1465188 | 46.29624
78.03432 | -15.52005 | 0.1465188 | 46.31777
78.051 | -15.70719 | 0.1465189 | 46.33903
78.06766 | -16.00239 | 0.1465189 | 46.36142
78.08434 | -16.24468 | 0.1465188 | 46.38096
78.101 | -16.29203 | 0.1465189 | 46.40194
78.11768 | -16.3579 | 0.1465189 | 46.42536
78.13432 | -16.61604 | 0.1465189 | 46.44608
78.151 | -16.91225 | 0.1465189 | 46.4683
78.16766 | -17.0534 | 0.1465189 | 46.49
78.18432 | -17.17821 | 0.1465189 | 46.51042
78.201 | -17.29802 | 0.1465189 | 46.5323
78.21766 | -17.32579 | 0.1465189 | 46.5555
78.23434 | -17.57924 | 0.1465188 | 46.57778
78.25934 | -17.84579 | 0.1465189 | 46.61191
78.28432 | -18.22238 | 0.1465189 | 46.64452
78.301 | -18.35069 | 0.1465188 | 46.66562
78.31766 | -18.46244 | 0.1465189 | 46.68773
78.33434 | -18.72106 | 0.1465189 | 46.71189
78.351 | -18.82516 | 0.1465188 | 46.73388
78.36768 | -18.87366 | 0.1465189 | 46.75406
78.38432 | -19.04446 | 0.1465188 | 46.77506
78.401 | -19.12285 | 0.1465189 | 46.79683
78.41766 | -19.36026 | 0.1465189 | 46.81864
78.43432 | -19.75165 | 0.1465189 | 46.84169
78.451 | -19.97964 | 0.1465188 | 46.86352
78.46766 | -19.96456 | 0.1465189 | 46.88564
78.48434 | -20.04133 | 0.1465189 | 46.90678
78.501 | -20.10412 | 0.1465189 | 46.92832
78.51768 | -20.14799 | 0.1465188 | 46.95072
78.53432 | -20.35262 | 0.1465189 | 46.97331
78.551 | -20.60315 | 0.1465189 | 46.99653
78.56766 | -20.78914 | 0.1465189 | 47.01697
78.59266 | -21.0107 | 0.1465188 | 47.0497
78.61768 | -21.35827 | 0.1465189 | 47.08204
78.63432 | -21.67968 | 0.1465189 | 47.10219
78.651 | -21.81029 | 0.1465188 | 47.12294
78.66766 | -21.77781 | 0.1465189 | 47.14456
78.68432 | -22.00684 | 0.1465189 | 47.16712
78.701 | -22.2722 | 0.1465189 | 47.18944
78.71766 | -22.47734 | 0.1465189 | 47.21184
78.73434 | -22.55746 | 0.1465188 | 47.2343
78.751 | -22.6788 | 0.1465189 | 47.25533
78.76768 | -22.93736 | 0.1465189 | 47.2755
78.78432 | -22.9925 | 0.1465189 | 47.29678
78.801 | -23.22514 | 0.1465188 | 47.31894
78.81766 | -23.35082 | 0.1465188 | 47.34133
78.83434 | -23.48287 | 0.1465189 | 47.36311
78.851 | -23.82637 | 0.1465189 | 47.38463
78.86768 | -23.97254 | 0.1465189 | 47.40511
78.88432 | -24.13296 | 0.1465189 | 47.4265
78.90932 | -24.55632 | 0.1465189 | 47.45644
78.93432 | -24.60201 | 0.1465189 | 47.48891
78.951 | -24.84177 | 0.1465189 | 47.51088
78.96766 | -25.1392 | 0.1465188 | 47.53292
78.98434 | -25.16322 | 0.1465189 | 47.55492
79.001 | -25.30641 | 0.1465189 | 47.57452
79.01768 | -25.45214 | 0.1465189 | 47.59411
79.03432 | -25.57677 | 0.1465188 | 47.6162
79.051 | -25.86245 | 0.1465189 | 47.63798
79.06766 | -25.95268 | 0.1465188 | 47.66026
79.08434 | -26.22338 | 0.1465189 | 47.68259
79.101 | -26.4527 | 0.1465189 | 47.70406
79.11768 | -26.57715 | 0.1465188 | 47.72413
79.13432 | -26.52166 | 0.1465189 | 47.74443
79.151 | -26.682 | 0.1465188 | 47.76536
79.16766 | -26.85034 | 0.1465189 | 47.78661
79.18432 | -26.97112 | 0.1465189 | 47.80896
79.201 | -27.211 | 0.1465189 | 47.83356
79.21766 | -27.49629 | 0.1465189 | 47.85731
79.24268 | -27.82332 | 0.1465189 | 47.8909
79.26768 | -28.0524 | 0.1465189 | 47.92123
79.28432 | -28.26085 | 0.1465188 | 47.943
79.301 | -28.50206 | 0.1465189 | 47.96512
79.31766 | -28.57426 | 0.1465189 | 47.98672
79.33434 | -28.7464 | 0.1465189 | 48.00804
79.351 | -28.92258 | 0.1465189 | 48.02969
79.36772 | -29.06417 | 0.1465188 | 48.0505
79.3845 | -29.16852 | 0.1465189 | 48.07282
79.40118 | -29.41824 | 0.1465188 | 48.09439
79.41782 | -29.77426 | 0.1465189 | 48.11636
79.4345 | -29.90833 | 0.1465189 | 48.13706
79.45116 | -29.85198 | 0.1465188 | 48.15644
79.46782 | -29.99961 | 0.1465189 | 48.17851
79.4845 | -30.23184 | 0.1465189 | 48.20148
79.50116 | -30.48477 | 0.1465188 | 48.22262
79.51782 | -30.62104 | 0.1465188 | 48.243
79.5345 | -30.73535 | 0.1465189 | 48.26415
79.5595 | -31.0126 | 0.1465189 | 48.29593
79.5845 | -31.26596 | 0.1465188 | 48.32746
79.60116 | -31.52363 | 0.1465188 | 48.34947
79.61782 | -31.74685 | 0.1465189 | 48.37371
79.6345 | -31.85878 | 0.1465189 | 48.3956
79.65118 | -31.89121 | 0.1465188 | 48.4159
79.66782 | -32.10767 | 0.1465188 | 48.43836
79.6845 | -32.38971 | 0.1465189 | 48.46078
79.70116 | -32.36438 | 0.1465189 | 48.48338
79.71782 | -32.56461 | 0.1465188 | 48.50472
79.7345 | -32.68596 | 0.1465189 | 48.52972
79.75116 | -32.84583 | 0.1465189 | 48.55364
79.76782 | -33.0739 | 0.1465188 | 48.57718
79.7845 | -33.38106 | 0.1465189 | 48.59958
79.80118 | -33.48104 | 0.1465189 | 48.6221
79.81782 | -33.65954 | 0.1465188 | 48.64632
79.8345 | -33.76773 | 0.1465189 | 48.67134
79.85116 | -34.06794 | 0.1465189 | 48.69397
79.87616 | -34.2872 | 0.1465189 | 48.7299
79.90118 | -34.57974 | 0.1465189 | 48.76714
79.91782 | -34.83956 | 0.1465188 | 48.79026
79.9345 | -34.97456 | 0.1465189 | 48.81166
79.95116 | -35.23909 | 0.1465189 | 48.8362
79.96782 | -35.296 | 0.1465189 | 48.86165
79.9845 | -35.485 | 0.1465189 | 48.88669
80.00116 | -35.65227 | 0.1465188 | 48.91324
80.01782 | -36.04954 | 0.1465189 | 48.94125
80.0345 | -36.24881 | 0.1465188 | 48.9679
80.05118 | -36.13728 | 0.1465189 | 48.9931
80.06782 | -36.05862 | 0.1465189 | 49.01956
80.0845 | -36.32504 | 0.1465188 | 49.04634
80.10116 | -36.45547 | 0.1465189 | 49.07343
80.11782 | -36.65864 | 0.1465189 | 49.10198
80.1345 | -36.8948 | 0.1465189 | 49.1303
80.15118 | -37.05118 | 0.1465189 | 49.16036
80.16782 | -37.20859 | 0.1465189 | 49.1917
80.1845 | -37.21713 | 0.1465189 | 49.22359
80.2095 | -37.44898 | 0.1465188 | 49.27556
80.2345 | -37.7701 | 0.1465189 | 49.32872
80.25116 | -38.107 | 0.1465189 | 49.36666
80.26782 | -38.28171 | 0.1465189 | 49.40552
80.2845 | -38.40254 | 0.1465189 | 49.4459
80.30118 | -38.4332 | 0.1465188 | 49.48776
80.31782 | -38.64685 | 0.1465189 | 49.53172
80.3345 | -38.88904 | 0.1465189 | 49.57743
80.35116 | -38.98258 | 0.1465189 | 49.62507
80.36782 | -39.11474 | 0.1465189 | 49.67491
80.3845 | -39.29226 | 0.1465189 | 49.727
80.40118 | -39.33609 | 0.1465188 | 49.78213
80.41782 | -39.5548 | 0.1465189 | 49.84168
80.4345 | -39.97281 | 0.1465189 | 49.90354
80.45116 | -40.16892 | 0.1465189 | 49.96782
80.46782 | -39.9725 | 0.1465188 | 50.0344
80.4845 | -40.08489 | 0.1465188 | 50.1045
80.50116 | -40.37586 | 0.1465188 | 50.17738
80.52618 | -40.34182 | 0.1465188 | 50.29236
80.55118 | -40.65246 | 0.1465188 | 50.41524
80.56782 | -40.9685 | 0.1465189 | 50.50102
80.5845 | -41.15712 | 0.1465189 | 50.58981
80.60116 | -41.20069 | 0.1465189 | 50.6816
80.61782 | -41.32222 | 0.1465189 | 50.77542
80.6345 | -41.6306 | 0.1465188 | 50.87339
80.65118 | -41.82852 | 0.1465189 | 50.97344
80.66782 | -41.72442 | 0.1465189 | 51.07578
80.6845 | -41.85034 | 0.1465189 | 51.18042
80.70116 | -42.13736 | 0.1465189 | 51.2876
80.71782 | -42.35131 | 0.1465189 | 51.3981
80.7345 | -42.56993 | 0.1465189 | 51.51211
80.75116 | -42.80261 | 0.1465189 | 51.62724
80.76782 | -42.92585 | 0.1465189 | 51.74303
80.7845 | -43.06246 | 0.1465189 | 51.86006
80.80118 | -43.10424 | 0.1465188 | 51.97916
80.81782 | -43.17652 | 0.1465189 | 52.10076
80.8345 | -43.43227 | 0.1465189 | 52.2239
80.8595 | -43.74348 | 0.1465188 | 52.40791
80.8845 | -44.05094 | 0.1465189 | 52.59252
80.90118 | -44.05368 | 0.1465189 | 52.71686
80.91782 | -44.31563 | 0.1465189 | 52.84063
80.9345 | -44.45063 | 0.1465188 | 52.96346
80.95116 | -44.65915 | 0.1465189 | 53.0847
80.96782 | -44.84046 | 0.1465189 | 53.2053
80.9845 | -44.955 | 0.1465188 | 53.3243
81.00116 | -45.2702 | 0.1465189 | 53.44161
81.01782 | -45.40051 | 0.1465189 | 53.55707
81.0345 | -45.7626 | 0.1465189 | 53.67035
81.05118 | -45.95839 | 0.1465189 | 53.78118
81.06782 | -46.05042 | 0.1465188 | 53.8889
81.0845 | -46.08343 | 0.1465189 | 53.9944
81.10116 | -46.16506 | 0.1465189 | 54.09726
81.11782 | -46.3829 | 0.1465188 | 54.19812
81.1345 | -46.7248 | 0.1465189 | 54.29684
81.15118 | -46.90004 | 0.1465188 | 54.3923
81.17616 | -46.87834 | 0.1465189 | 54.5289
81.20116 | -47.09843 | 0.1465189 | 54.65994
81.21782 | -47.35238 | 0.1465188 | 54.74269
81.2345 | -47.3759 | 0.1465189 | 54.82205
81.25116 | -47.44196 | 0.1465189 | 54.8993
81.26782 | -47.59489 | 0.1465188 | 54.97503
81.2845 | -47.78282 | 0.1465189 | 55.04768
81.30118 | -48.21666 | 0.1465188 | 55.11765
81.31782 | -48.35875 | 0.1465189 | 55.18414
81.3345 | -48.52154 | 0.1465188 | 55.24965
81.35116 | -48.57394 | 0.1465188 | 55.31244
81.36782 | -48.66611 | 0.1465188 | 55.3722
81.3845 | -48.72082 | 0.1465188 | 55.4284
81.40118 | -49.02584 | 0.1465189 | 55.48332
81.41782 | -49.35789 | 0.1465189 | 55.53564
81.4345 | -49.5015 | 0.1465189 | 55.58664
81.45116 | -49.57203 | 0.1465189 | 55.63469
81.46782 | -49.79347 | 0.1465189 | 55.68074
81.49282 | -49.94447 | 0.1465188 | 55.74563
81.51782 | -50.1827 | 0.1465189 | 55.80722
81.5345 | -50.23543 | 0.1465188 | 55.84533
81.55118 | -50.39469 | 0.1465189 | 55.88232
81.56782 | -50.7855 | 0.1465189 | 55.91832
81.5845 | -51.03903 | 0.1465189 | 55.95338
81.60116 | -50.91944 | 0.1465188 | 55.98668
81.61782 | -51.05004 | 0.1465189 | 56.018
81.6345 | -51.09262 | 0.1465189 | 56.04859
81.65118 | -51.32037 | 0.1465188 | 56.07882
81.66782 | -51.55328 | 0.1465189 | 56.10726
81.6845 | -51.56702 | 0.1465189 | 56.13451
81.70116 | -51.8922 | 0.1465189 | 56.16189
81.71782 | -52.18365 | 0.1465189 | 56.18776
81.7345 | -52.33472 | 0.1465188 | 56.213
81.75116 | -52.43896 | 0.1465189 | 56.2375
81.76782 | -52.54957 | 0.1465188 | 56.26067
81.7845 | -52.58067 | 0.1465189 | 56.28266
81.80118 | -52.92734 | 0.1465189 | 56.30396
81.82618 | -53.2077 | 0.1465189 | 56.33579
81.85116 | -53.24713 | 0.1465188 | 56.36606
81.86782 | -53.36848 | 0.1465189 | 56.38691
81.8845 | -53.48778 | 0.1465189 | 56.40613
81.90131 | -53.82307 | 0.1465189 | 56.42548
81.918 | -53.84158 | 0.1465189 | 56.44431
81.93468 | -54.13334 | 0.1465188 | 56.46364
81.95132 | -54.37196 | 0.1465189 | 56.48224
81.968 | -54.63933 | 0.1465189 | 56.50124
81.98468 | -54.6606 | 0.1465189 | 56.52012
82.00134 | -54.72268 | 0.1465188 | 56.53932
82.018 | -54.83223 | 0.1465189 | 56.55889
82.03468 | -54.89882 | 0.1465189 | 56.57637
82.05132 | -55.01098 | 0.1465189 | 56.59519
82.068 | -55.05803 | 0.1465188 | 56.61428
82.08466 | -55.2595 | 0.1465188 | 56.63324
82.10132 | -55.42271 | 0.1465189 | 56.65044
82.11799 | -55.50799 | 0.1465189 | 56.66868
82.143 | -55.66099 | 0.1465189 | 56.69761
82.168 | -55.882 | 0.1465189 | 56.72722
82.18468 | -56.10115 | 0.1465189 | 56.74702
82.20132 | -56.12754 | 0.1465188 | 56.76617
82.218 | -56.24392 | 0.1465189 | 56.78557
82.23468 | -56.29116 | 0.1465189 | 56.805
82.25134 | -56.53229 | 0.1465189 | 56.8243
82.268 | -56.6298 | 0.1465189 | 56.84228
82.28468 | -56.73968 | 0.1465188 | 56.86163
82.30132 | -56.63632 | 0.1465188 | 56.88128
82.318 | -56.64829 | 0.1465189 | 56.90175
82.33466 | -56.87291 | 0.1465188 | 56.92003
82.35132 | -56.8885 | 0.1465188 | 56.93945
82.36799 | -56.87312 | 0.1465189 | 56.9597
82.38468 | -56.89908 | 0.1465189 | 56.97976
82.40134 | -57.07574 | 0.1465189 | 56.99878
82.418 | -57.10447 | 0.1465189 | 57.01915
82.43468 | -57.1493 | 0.1465189 | 57.03902
82.45132 | -57.1541 | 0.1465188 | 57.05962
82.47632 | -57.32868 | 0.1465189 | 57.08814
82.50134 | -57.33379 | 0.1465189 | 57.11632
82.518 | -57.4279 | 0.1465188 | 57.13655
82.53468 | -57.6225 | 0.1465188 | 57.15611
82.55132 | -57.68918 | 0.1465189 | 57.17574
82.568 | -57.66193 | 0.1465188 | 57.19553
82.58466 | -57.61508 | 0.1465188 | 57.21493
82.60132 | -57.67104 | 0.1465189 | 57.23648
82.61799 | -57.77648 | 0.1465189 | 57.25682
82.63468 | -57.82982 | 0.1465188 | 57.2766
82.65134 | -57.8969 | 0.1465189 | 57.29782
82.668 | -58.08136 | 0.1465189 | 57.31852
82.68468 | -58.09332 | 0.1465188 | 57.33918
82.70132 | -58.05572 | 0.1465189 | 57.36062
82.718 | -58.1378 | 0.1465188 | 57.3822
82.73468 | -58.18153 | 0.1465189 | 57.40385
82.75134 | -58.30744 | 0.1465189 | 57.42493
82.768 | -58.4264 | 0.1465188 | 57.44532
82.793 | -58.35605 | 0.1465189 | 57.47468
82.818 | -58.46662 | 0.1465188 | 57.50373
82.83466 | -58.49863 | 0.1465189 | 57.52351
82.85132 | -58.5438 | 0.1465189 | 57.5428
82.86799 | -58.52117 | 0.1465188 | 57.56062
82.88468 | -58.4872 | 0.1465189 | 57.57796
82.90134 | -58.63113 | 0.1465188 | 57.59394
82.918 | -58.79794 | 0.1465188 | 57.6095
82.93468 | -58.9068 | 0.1465188 | 57.62626
82.95132 | -58.85294 | 0.1465189 | 57.64182
82.968 | -58.77386 | 0.1465189 | 57.65592
82.98468 | -58.87039 | 0.1465188 | 57.66997
83.00134 | -58.95032 | 0.1465189 | 57.68274
83.018 | -58.92459 | 0.1465189 | 57.69428
83.03468 | -58.98843 | 0.1465188 | 57.70558
83.05132 | -59.06539 | 0.1465189 | 57.71495
83.068 | -59.10784 | 0.1465189 | 57.72315
83.08466 | -59.07659 | 0.1465189 | 57.73124
83.10968 | -59.00687 | 0.1465189 | 57.74172
83.13468 | -59.15896 | 0.1465188 | 57.75004
83.15134 | -59.2478 | 0.1465188 | 57.75466
83.168 | -59.17334 | 0.1465189 | 57.7595
83.18468 | -59.2042 | 0.1465189 | 57.76391
83.2005 | -59.16281 | 0.1465188 | 57.76756
83.21632 | -59.22644 | 0.1465188 | 57.76943
83.233 | -59.24322 | 0.1465189 | 57.77082
83.24968 | -59.34215 | 0.146519 | 57.77201
83.26632 | -59.43082 | 0.146519 | 57.77278
83.283 | -59.48785 | 0.146519 | 57.77239
83.29968 | -59.53888 | 0.146519 | 57.77124
83.31632 | -59.47877 | 0.1465189 | 57.77066
83.333 | -59.47247 | 0.1465188 | 57.7697
83.34968 | -59.58046 | 0.1465187 | 57.76878
83.36632 | -59.60968 | 0.1465188 | 57.76607
83.383 | -59.664 | 0.1465188 | 57.76395
83.39968 | -59.76924 | 0.1465189 | 57.76162
83.41632 | -59.75676 | 0.146519 | 57.75825
83.44132 | -59.73698 | 0.1465188 | 57.75336
83.46632 | -59.76031 | 0.1465188 | 57.74824
83.483 | -59.78035 | 0.1465189 | 57.74366
83.49968 | -59.82159 | 0.1465189 | 57.73826
83.51632 | -59.82946 | 0.1465189 | 57.73222
83.533 | -59.97559 | 0.1465189 | 57.72637
83.54968 | -60.08623 | 0.1465188 | 57.72063
83.56632 | -59.9732 | 0.1465189 | 57.71504
83.583 | -60.02606 | 0.1465189 | 57.7096
83.59968 | -60.12321 | 0.1465188 | 57.70391
83.61632 | -60.09768 | 0.1465189 | 57.69744
83.633 | -60.07081 | 0.1465188 | 57.69118
83.64968 | -59.96858 | 0.1465189 | 57.6842
83.66632 | -60.05108 | 0.1465188 | 57.67716
83.683 | -60.18418 | 0.1465189 | 57.67022
83.69968 | -60.31322 | 0.1465188 | 57.66278
83.71632 | -60.2128 | 0.1465189 | 57.65538
83.733 | -60.04965 | 0.1465189 | 57.64895
83.758 | -60.1083 | 0.1465189 | 57.63894
83.783 | -60.2146 | 0.1465188 | 57.62705
83.79968 | -60.28041 | 0.1465189 | 57.61938
83.81632 | -60.30429 | 0.1465188 | 57.61114
83.833 | -60.24613 | 0.1465189 | 57.60337
83.84968 | -60.24462 | 0.1465189 | 57.59559
83.86632 | -60.29621 | 0.1465189 | 57.5875
83.883 | -60.28006 | 0.1465189 | 57.57947
83.89968 | -60.31932 | 0.1465188 | 57.57172
83.91632 | -60.30955 | 0.1465189 | 57.56321
83.933 | -60.31657 | 0.1465188 | 57.5549
83.94968 | -60.35624 | 0.1465189 | 57.54602
83.96632 | -60.43321 | 0.1465188 | 57.53741
83.983 | -60.46284 | 0.1465189 | 57.5293
83.99968 | -60.505 | 0.1465188 | 57.52051
84.01632 | -60.57563 | 0.1465189 | 57.51232
84.033 | -60.59169 | 0.1465189 | 57.50447
84.04968 | -60.47518 | 0.1465188 | 57.49586
84.06632 | -60.45269 | 0.1465189 | 57.48758
84.09134 | -60.46296 | 0.1465189 | 57.47486
84.11632 | -60.55713 | 0.1465188 | 57.4622
84.133 | -60.57213 | 0.1465189 | 57.45412
84.14968 | -60.48747 | 0.1465188 | 57.44598
84.16632 | -60.46032 | 0.1465189 | 57.43812
84.183 | -60.50942 | 0.1465188 | 57.43043
84.19968 | -60.54876 | 0.1465189 | 57.42268
84.21632 | -60.5458 | 0.1465188 | 57.41448
84.233 | -60.64656 | 0.1465189 | 57.40734
84.24968 | -60.63829 | 0.1465188 | 57.40064
84.26632 | -60.69822 | 0.1465189 | 57.39421
84.283 | -60.71992 | 0.1465188 | 57.38804
84.29968 | -60.66109 | 0.1465189 | 57.3813
84.31632 | -60.63408 | 0.1465188 | 57.3743
84.333 | -60.72158 | 0.1465189 | 57.36701
84.34968 | -60.744 | 0.1465188 | 57.36054
84.36632 | -60.81081 | 0.1465188 | 57.35437
84.383 | -60.7212 | 0.146519 | 57.34758
84.40801 | -60.6696 | 0.1465188 | 57.3392
84.43316 | -60.72657 | 0.1465189 | 57.32998
84.44984 | -60.78622 | 0.1465188 | 57.32336
84.46649 | -60.7633 | 0.1465189 | 57.31791
84.48316 | -60.63711 | 0.1465188 | 57.3123
84.49982 | -60.79831 | 0.1465189 | 57.30674
84.5165 | -60.7872 | 0.1465189 | 57.30074
84.53316 | -60.80872 | 0.1465188 | 57.2951
84.54984 | -60.78306 | 0.1465189 | 57.2893
84.56649 | -60.64576 | 0.1465188 | 57.2832
84.58316 | -60.73959 | 0.1465188 | 57.27744
84.59982 | -60.81094 | 0.1465189 | 57.27144
84.6165 | -60.84076 | 0.1465188 | 57.26619
84.63316 | -60.79038 | 0.1465188 | 57.26171
84.64984 | -60.78988 | 0.1465189 | 57.25686
84.66649 | -60.67234 | 0.1465188 | 57.25124
84.68316 | -60.60914 | 0.1465189 | 57.24592
84.69984 | -60.56214 | 0.1465189 | 57.24082
84.72484 | -60.78142 | 0.1465188 | 57.23329
84.74982 | -60.9009 | 0.146519 | 57.2256
84.7665 | -60.84307 | 0.1465188 | 57.2207
84.78316 | -60.69247 | 0.1465188 | 57.21624
84.79984 | -60.63994 | 0.1465189 | 57.21188
84.81649 | -60.73489 | 0.1465189 | 57.2078
84.83316 | -60.61965 | 0.1465188 | 57.20396
84.84982 | -60.56368 | 0.1465189 | 57.20031
84.8665 | -60.57026 | 0.1465189 | 57.19682
84.88316 | -60.6963 | 0.1465188 | 57.19187
84.89984 | -60.7519 | 0.1465188 | 57.18618
84.91649 | -60.65068 | 0.1465189 | 57.1814
84.93316 | -60.6316 | 0.1465188 | 57.1768
84.94984 | -60.615 | 0.1465188 | 57.17224
84.96649 | -60.66887 | 0.1465189 | 57.16828
84.98316 | -60.71548 | 0.146519 | 57.16418
84.99982 | -60.61358 | 0.1465188 | 57.15966
85.0165 | -60.62744 | 0.1465188 | 57.15574
85.03316 | -60.72691 | 0.1465189 | 57.15159
85.05816 | -60.65654 | 0.1465188 | 57.14497
85.08316 | -60.66426 | 0.1465189 | 57.13907
85.09982 | -60.61355 | 0.1465189 | 57.13532
85.1165 | -60.59322 | 0.1465188 | 57.13082
85.13316 | -60.69957 | 0.1465188 | 57.12636
85.14984 | -60.794 | 0.1465189 | 57.12182
85.16649 | -60.73142 | 0.1465189 | 57.11708
85.18316 | -60.62821 | 0.1465188 | 57.11211
85.19984 | -60.64459 | 0.1465189 | 57.10794
85.21649 | -60.7177 | 0.1465189 | 57.10414
85.23316 | -60.7089 | 0.1465188 | 57.0998
85.24982 | -60.62329 | 0.1465188 | 57.09582
85.2665 | -60.63635 | 0.1465189 | 57.09157
85.28316 | -60.71242 | 0.146519 | 57.08713
85.29984 | -60.80029 | 0.1465188 | 57.08254
85.31649 | -60.78806 | 0.1465188 | 57.07854
85.33316 | -60.68652 | 0.1465189 | 57.07509
85.34982 | -60.65156 | 0.146519 | 57.07148
85.37482 | -60.69264 | 0.1465188 | 57.0664
85.39984 | -60.79882 | 0.1465189 | 57.06088
85.41649 | -60.6912 | 0.146519 | 57.0572
85.43316 | -60.62515 | 0.1465188 | 57.05356
85.44984 | -60.60995 | 0.1465188 | 57.04954
85.46649 | -60.71269 | 0.1465189 | 57.04542
85.48316 | -60.69024 | 0.146519 | 57.0415
85.49982 | -60.67708 | 0.1465188 | 57.03801
85.5165 | -60.64888 | 0.1465188 | 57.03453
85.53316 | -60.66289 | 0.1465189 | 57.03056
85.54984 | -60.70862 | 0.146519 | 57.0269
85.56649 | -60.82967 | 0.1465188 | 57.02368
85.58316 | -60.79352 | 0.1465188 | 57.02074
85.59982 | -60.6918 | 0.1465188 | 57.01746
85.6165 | -60.58006 | 0.1465189 | 57.01452
85.63316 | -60.56352 | 0.146519 | 57.01152
85.64984 | -60.67724 | 0.1465189 | 57.0083
85.66649 | -60.66055 | 0.1465188 | 57.00538
85.68316 | -60.60342 | 0.1465188 | 57.00255
85.70816 | -60.64518 | 0.1465189 | 56.99807
85.73316 | -60.69325 | 0.1465189 | 56.99328
85.74982 | -60.72799 | 0.1465188 | 56.9904
85.7665 | -60.66155 | 0.1465188 | 56.98778
85.78316 | -60.6375 | 0.1465189 | 56.98524
85.79984 | -60.6243 | 0.1465189 | 56.98286
85.81649 | -60.63422 | 0.146519 | 56.98
85.83316 | -60.63161 | 0.1465187 | 56.9767
85.84982 | -60.59198 | 0.1465188 | 56.97358
85.8665 | -60.62098 | 0.1465189 | 56.97014
85.88316 | -60.5907 | 0.1465189 | 56.96726
85.89984 | -60.61984 | 0.1465189 | 56.96391
85.91649 | -60.7098 | 0.1465188 | 56.96072
85.93316 | -60.79441 | 0.1465188 | 56.9577
85.94984 | -60.67618 | 0.1465189 | 56.95521
85.96649 | -60.63492 | 0.1465189 | 56.95312
85.98316 | -60.65308 | 0.146519 | 56.95059
85.99982 | -60.6615 | 0.1465189 | 56.94816
86.02484 | -60.62469 | 0.1465188 | 56.94408
86.04984 | -60.73242 | 0.1465189 | 56.94034
86.06649 | -60.74312 | 0.1465189 | 56.93742
86.08316 | -60.68906 | 0.146519 | 56.93506
86.09982 | -60.62662 | 0.1465189 | 56.93222
86.1165 | -60.62979 | 0.1465188 | 56.92982
86.13316 | -60.68506 | 0.1465188 | 56.92732
86.14984 | -60.60079 | 0.1465189 | 56.92473
86.16649 | -60.56161 | 0.1465189 | 56.92247
86.18316 | -60.6625 | 0.146519 | 56.92004
86.19984 | -60.69558 | 0.1465189 | 56.91736
86.21649 | -60.64482 | 0.1465188 | 56.91468
86.23316 | -60.65649 | 0.1465188 | 56.91236
86.24982 | -60.64942 | 0.1465188 | 56.91018
86.2665 | -60.64648 | 0.1465189 | 56.90805
86.28316 | -60.6197 | 0.1465189 | 56.90576
86.29984 | -60.57802 | 0.146519 | 56.90315
86.31649 | -60.57621 | 0.1465187 | 56.90061
86.34149 | -60.69324 | 0.1465188 | 56.8967
86.3665 | -60.67412 | 0.1465189 | 56.89252
86.38316 | -60.6329 | 0.1465189 | 56.89034
86.39984 | -60.62678 | 0.146519 | 56.88796
86.41649 | -60.54566 | 0.1465188 | 56.88591
86.43316 | -60.48048 | 0.1465188 | 56.88339
86.44984 | -60.6017 | 0.1465188 | 56.88108
86.46649 | -60.69641 | 0.1465189 | 56.87844
86.48316 | -60.60926 | 0.1465189 | 56.87568
86.49982 | -60.54114 | 0.146519 | 56.87334
86.5165 | -60.43871 | 0.1465189 | 56.87124
86.53316 | -60.52842 | 0.1465187 | 56.86891
86.54984 | -60.54666 | 0.1465188 | 56.86618
86.56649 | -60.56855 | 0.1465189 | 56.86318
86.58316 | -60.51268 | 0.1465189 | 56.86106
86.59982 | -60.48853 | 0.146519 | 56.85899
86.6165 | -60.514 | 0.146519 | 56.85696
86.63316 | -60.543 | 0.1465187 | 56.85486
86.64984 | -60.50429 | 0.1465188 | 56.85298
86.67484 | -60.53432 | 0.1465188 | 56.8493
86.69984 | -60.55764 | 0.1465189 | 56.84605
86.71649 | -60.47484 | 0.1465189 | 56.84459
86.73316 | -60.44019 | 0.146519 | 56.84238
86.74982 | -60.42358 | 0.1465188 | 56.83972
86.7665 | -60.49245 | 0.1465188 | 56.8373
86.78316 | -60.51656 | 0.1465188 | 56.8351
86.79984 | -60.5186 | 0.1465188 | 56.83315
86.81649 | -60.45494 | 0.1465189 | 56.8308
86.83316 | -60.46649 | 0.1465189 | 56.82896
86.84982 | -60.49336 | 0.146519 | 56.8269
86.8665 | -60.41563 | 0.1465188 | 56.82441
86.88316 | -60.37358 | 0.1465188 | 56.82185
86.89984 | -60.48066 | 0.1465188 | 56.81979
86.91649 | -60.52856 | 0.1465189 | 56.81744
86.93316 | -60.4959 | 0.1465189 | 56.81486
86.94996 | -60.46314 | 0.146519 | 56.81302
86.96668 | -60.39625 | 0.146519 | 56.81127
86.99168 | -60.35608 | 0.1465188 | 56.80879
87.01668 | -60.43525 | 0.1465188 | 56.80674
87.03332 | -60.45584 | 0.1465188 | 56.80564
87.05 | -60.3496 | 0.1465188 | 56.80522
87.06666 | -60.28057 | 0.1465188 | 56.80513
87.08334 | -60.23782 | 0.1465188 | 56.80518
87.1 | -60.18778 | 0.1465188 | 56.80548
87.11668 | -60.09705 | 0.1465188 | 56.80625
87.13332 | -60.11126 | 0.1465188 | 56.80646
87.15 | -60.1167 | 0.1465188 | 56.8067
87.16666 | -60.02452 | 0.1465188 | 56.80681
87.18334 | -59.92964 | 0.1465188 | 56.80738
87.2 | -59.90224 | 0.1465188 | 56.80747
87.21668 | -59.88534 | 0.1465187 | 56.80809
87.23332 | -59.82943 | 0.1465187 | 56.8085
87.25 | -59.71589 | 0.1465187 | 56.80886
87.26668 | -59.65157 | 0.1465188 | 56.8098
87.28332 | -59.56262 | 0.146519 | 56.81079
87.3 | -59.42133 | 0.146519 | 56.81176
87.325 | -59.31586 | 0.146519 | 56.81259
87.35 | -59.25756 | 0.146519 | 56.81298
87.36668 | -59.22216 | 0.1465189 | 56.8138
87.38332 | -59.07562 | 0.1465189 | 56.81516
87.4 | -58.94396 | 0.1465189 | 56.81634
87.41666 | -58.92752 | 0.1465189 | 56.81709
87.43334 | -58.84656 | 0.1465188 | 56.81776
87.45 | -58.76942 | 0.1465188 | 56.81845
87.46668 | -58.63271 | 0.1465188 | 56.81924
87.48332 | -58.53191 | 0.1465188 | 56.81972
87.5 | -58.45562 | 0.1465188 | 56.82002
87.51668 | -58.37014 | 0.1465188 | 56.82063
87.53332 | -58.20075 | 0.1465188 | 56.821
87.55 | -58.088 | 0.1465188 | 56.82168
87.56666 | -58.00222 | 0.1465188 | 56.82292
87.58334 | -57.96216 | 0.1465187 | 56.82446
87.6 | -57.90368 | 0.146519 | 56.82502
87.61668 | -57.75066 | 0.1465189 | 56.82557
87.64166 | -57.57034 | 0.146519 | 56.82666
87.66666 | -57.43614 | 0.146519 | 56.82786
87.68334 | -57.34145 | 0.1465189 | 56.82911
87.7 | -57.16846 | 0.1465189 | 56.83035
87.71668 | -57.05686 | 0.1465189 | 56.83151
87.73332 | -56.93051 | 0.1465189 | 56.833
87.75 | -56.74858 | 0.1465188 | 56.835
87.76668 | -56.73516 | 0.1465188 | 56.83689
87.78332 | -56.63961 | 0.1465187 | 56.83914
87.8 | -56.60894 | 0.1465188 | 56.8407
87.81666 | -56.52717 | 0.146519 | 56.84226
87.83334 | -56.4749 | 0.146519 | 56.84354
87.85 | -56.33079 | 0.146519 | 56.84438
87.86668 | -56.2693 | 0.1465189 | 56.84534
87.88332 | -56.15181 | 0.1465189 | 56.84679
87.9 | -56.00289 | 0.1465189 | 56.84764
87.91666 | -55.90416 | 0.1465188 | 56.84872
87.93334 | -55.81871 | 0.1465188 | 56.8502
87.95832 | -55.61241 | 0.1465188 | 56.8527
87.98332 | -55.41436 | 0.1465188 | 56.85548
88 | -55.47314 | 0.146519 | 56.85679
88.01668 | -55.44668 | 0.146519 | 56.85706
88.03332 | -55.36988 | 0.146519 | 56.858
88.05 | -55.20044 | 0.1465189 | 56.86016
88.06666 | -55.08932 | 0.1465189 | 56.86241
88.08334 | -55.00366 | 0.1465188 | 56.8645
88.1 | -54.8847 | 0.1465188 | 56.86676
88.11668 | -54.7572 | 0.1465188 | 56.8689
88.13332 | -54.5852 | 0.1465188 | 56.87108
88.15 | -54.49411 | 0.146519 | 56.87295
88.16666 | -54.40862 | 0.146519 | 56.87478
88.18334 | -54.3505 | 0.1465189 | 56.87685
88.2 | -54.23626 | 0.1465189 | 56.87874
88.21668 | -54.1109 | 0.1465188 | 56.88071
88.23332 | -53.97521 | 0.1465188 | 56.88276
88.25 | -53.81678 | 0.1465187 | 56.88488
88.26668 | -53.65336 | 0.1465189 | 56.88709
88.29168 | -53.45943 | 0.146519 | 56.89045
88.31666 | -53.18154 | 0.1465189 | 56.89332
88.33334 | -53.1444 | 0.1465188 | 56.89526
88.35 | -53.09951 | 0.1465188 | 56.89693
88.36668 | -52.95596 | 0.1465188 | 56.89841
88.38332 | -52.78716 | 0.1465187 | 56.90044
88.4 | -52.58824 | 0.1465189 | 56.90254
88.41666 | -52.46894 | 0.146519 | 56.90456
88.43334 | -52.44164 | 0.1465189 | 56.90668
88.45 | -52.34515 | 0.1465189 | 56.9087
88.46668 | -52.19007 | 0.1465188 | 56.91075
88.48332 | -52.03724 | 0.1465188 | 56.91295
88.5 | -51.91076 | 0.1465187 | 56.91535
88.51668 | -51.7656 | 0.1465189 | 56.91744
88.53332 | -51.61614 | 0.146519 | 56.91944
88.55 | -51.4373 | 0.1465189 | 56.9215
88.56666 | -51.36036 | 0.1465189 | 56.92332
88.58334 | -51.19903 | 0.1465189 | 56.92543
88.60834 | -51.016 | 0.1465188 | 56.92808
88.63332 | -50.87812 | 0.1465187 | 56.93067
88.65 | -50.75474 | 0.1465188 | 56.93241
88.66666 | -50.59447 | 0.146519 | 56.93428
88.68334 | -50.21707 | 0.1465189 | 56.93649
88.7 | -50.09875 | 0.1465189 | 56.93892
88.71668 | -49.83357 | 0.1465189 | 56.94104
88.73332 | -49.99048 | 0.1465188 | 56.94329
88.75 | -49.77806 | 0.1465188 | 56.94537
88.76668 | -49.53412 | 0.1465188 | 56.94734
88.78332 | -49.35969 | 0.146519 | 56.94967
88.8 | -49.27276 | 0.1465189 | 56.95176
88.81666 | -49.13656 | 0.1465189 | 56.9536
88.83334 | -48.96214 | 0.1465189 | 56.95562
88.85 | -48.78426 | 0.1465188 | 56.95798
88.86668 | -48.74784 | 0.1465188 | 56.9603
88.88332 | -48.86328 | 0.1465188 | 56.96244
88.9 | -48.53528 | 0.146519 | 56.96455
88.91666 | -48.04119 | 0.1465189 | 56.96693
88.94166 | -47.83447 | 0.1465189 | 56.9708
88.96668 | -47.75618 | 0.1465188 | 56.97502
88.98332 | -47.42887 | 0.1465188 | 56.97771
89 | -47.1531 | 0.146519 | 56.98016
89.01668 | -46.9572 | 0.1465189 | 56.98276
89.03332 | -46.85891 | 0.1465189 | 56.98535
89.05 | -47.10234 | 0.1465188 | 56.98814
89.06666 | -47.03309 | 0.1465188 | 56.99062
89.08334 | -46.7083 | 0.1465188 | 56.99345
89.1 | -46.1611 | 0.146519 | 56.99682
89.11668 | -45.86993 | 0.1465189 | 57.00022
89.13332 | -45.56807 | 0.1465188 | 57.00332
89.15 | -45.4769 | 0.1465188 | 57.00637
89.16666 | -45.50659 | 0.1465189 | 57.00944
89.18334 | -45.578 | 0.146519 | 57.01221
89.2 | -45.21744 | 0.1465189 | 57.01506
89.21668 | -44.75383 | 0.1465188 | 57.01807
89.23332 | -44.59846 | 0.1465188 | 57.02139
89.25832 | -44.45154 | 0.1465189 | 57.02639
89.28332 | -44.16164 | 0.1465189 | 57.03079
89.3 | -43.98537 | 0.1465188 | 57.03386
89.31666 | -43.84707 | 0.1465188 | 57.03657
89.33334 | -43.68945 | 0.1465188 | 57.03951
89.35 | -43.62511 | 0.146519 | 57.04172
89.36668 | -43.46004 | 0.1465189 | 57.04374
89.38332 | -43.42 | 0.1465189 | 57.04602
89.4 | -43.20026 | 0.1465188 | 57.04864
89.41666 | -43.10024 | 0.1465188 | 57.0512
89.43334 | -42.83046 | 0.1465188 | 57.05419
89.45 | -42.69996 | 0.146519 | 57.05732
89.46668 | -42.7343 | 0.1465189 | 57.05994
89.4835 | -42.46961 | 0.1465189 | 57.06179
89.50018 | -42.37594 | 0.1465188 | 57.06446
89.51684 | -42.21216 | 0.1465188 | 57.06782
89.53351 | -41.93644 | 0.1465189 | 57.07078
89.55016 | -41.76724 | 0.146519 | 57.0741
89.57516 | -41.60968 | 0.1465189 | 57.07836
89.60016 | -41.35266 | 0.1465188 | 57.082
89.61684 | -41.2068 | 0.1465187 | 57.08418
89.6335 | -41.13944 | 0.1465189 | 57.08656
89.65018 | -41.06512 | 0.146519 | 57.08903
89.66684 | -40.89398 | 0.1465189 | 57.09154
89.68351 | -40.56863 | 0.1465189 | 57.09412
89.70016 | -40.41544 | 0.1465188 | 57.09678
89.71684 | -40.38998 | 0.1465188 | 57.09982
89.7335 | -40.2707 | 0.146519 | 57.10318
89.75018 | -39.9957 | 0.1465189 | 57.10588
89.76684 | -39.96702 | 0.1465189 | 57.10894
89.78351 | -39.92088 | 0.1465188 | 57.11195
89.80016 | -39.51935 | 0.1465187 | 57.11534
89.81684 | -39.37408 | 0.1465189 | 57.11891
89.83351 | -39.17181 | 0.1465189 | 57.12265
89.85016 | -39.1299 | 0.1465188 | 57.12605
89.86684 | -38.8851 | 0.1465188 | 57.12882
89.8835 | -38.58958 | 0.1465189 | 57.13188
89.90851 | -38.26647 | 0.1465189 | 57.13593
89.93351 | -38.18776 | 0.1465188 | 57.14062
89.95016 | -38.13352 | 0.1465188 | 57.14365
89.96684 | -37.95277 | 0.1465188 | 57.1465
89.9835 | -37.76663 | 0.146519 | 57.15026
90.00018 | -37.55494 | 0.1465189 | 57.15512
90.01684 | -37.37932 | 0.1465188 | 57.15985
90.03351 | -37.37513 | 0.1465189 | 57.16373
90.05016 | -37.22525 | 0.1465189 | 57.16714
90.06684 | -36.90679 | 0.1465188 | 57.1711
90.08351 | -36.80985 | 0.1465188 | 57.17588
90.10016 | -36.74336 | 0.1465189 | 57.18008
90.11684 | -36.6425 | 0.1465189 | 57.18365
90.1335 | -36.49766 | 0.1465188 | 57.18675
90.15018 | -36.16246 | 0.1465188 | 57.19094
90.16684 | -35.92061 | 0.1465189 | 57.1945
90.18351 | -35.84232 | 0.1465189 | 57.19782
90.20016 | -35.6853 | 0.1465188 | 57.20192
90.22516 | -35.34782 | 0.1465188 | 57.20571
90.25018 | -35.19925 | 0.1465189 | 57.2102
90.26684 | -35.17548 | 0.1465189 | 57.2137
90.28351 | -35.02386 | 0.1465188 | 57.21664
90.30016 | -34.80935 | 0.1465188 | 57.21915
90.31684 | -34.37304 | 0.1465187 | 57.2219
90.33351 | -34.24763 | 0.1465189 | 57.22459
90.35016 | -34.20359 | 0.1465189 | 57.2275
90.36684 | -34.1076 | 0.1465189 | 57.23047
90.3835 | -34.01895 | 0.1465188 | 57.23391
90.40018 | -33.66228 | 0.1465188 | 57.23838
90.41684 | -33.38936 | 0.1465189 | 57.24332
90.43351 | -33.38156 | 0.1465188 | 57.24775
90.45016 | -33.40016 | 0.1465188 | 57.25156
90.46684 | -33.17088 | 0.1465189 | 57.25564
90.4835 | -32.87712 | 0.1465189 | 57.2596
90.50018 | -32.62137 | 0.1465188 | 57.2629
90.51684 | -32.5715 | 0.1465188 | 57.26635
90.53351 | -32.57305 | 0.1465188 | 57.27012
90.55851 | -32.21064 | 0.1465189 | 57.27694
90.58351 | -31.8816 | 0.1465188 | 57.28455
90.60016 | -31.8692 | 0.1465189 | 57.28865
90.61684 | -31.74614 | 0.1465189 | 57.29243
90.6335 | -31.5878 | 0.1465188 | 57.29722
90.65018 | -31.33201 | 0.146519 | 57.30276
90.66684 | -30.95698 | 0.1465189 | 57.30789
90.68351 | -30.73428 | 0.1465188 | 57.31283
90.70016 | -30.73166 | 0.146519 | 57.31729
90.71684 | -30.70264 | 0.1465189 | 57.32202
90.7335 | -30.7223 | 0.1465188 | 57.32696
90.75018 | -30.39665 | 0.1465189 | 57.33242
90.76684 | -30.10785 | 0.1465189 | 57.33789
90.78351 | -29.72564 | 0.1465188 | 57.34412
90.80016 | -29.75488 | 0.146519 | 57.34873
90.81684 | -29.69495 | 0.1465189 | 57.35288
90.83351 | -29.60175 | 0.1465188 | 57.35654
90.85016 | -29.38346 | 0.1465189 | 57.36147
90.87518 | -28.8136 | 0.1465188 | 57.37043
90.90018 | -28.75166 | 0.1465189 | 57.37743
90.91684 | -28.63791 | 0.1465189 | 57.38287
90.93351 | -28.5455 | 0.1465188 | 57.3888
90.95016 | -28.23366 | 0.1465189 | 57.39507
90.96684 | -27.97956 | 0.1465188 | 57.40251
90.9835 | -27.82338 | 0.1465189 | 57.40855
91.00018 | -27.71702 | 0.1465189 | 57.4125
91.01684 | -27.76511 | 0.1465188 | 57.4175
91.03351 | -27.583 | 0.1465189 | 57.42353
91.05016 | -27.39832 | 0.1465189 | 57.42836
91.06684 | -27.09012 | 0.1465188 | 57.43377
91.08351 | -26.7945 | 0.1465189 | 57.43972
91.10016 | -26.64174 | 0.1465189 | 57.44516
91.11684 | -26.63166 | 0.1465188 | 57.45012
91.1335 | -26.80656 | 0.1465189 | 57.45606
91.15018 | -26.81361 | 0.1465188 | 57.46082
91.16684 | -26.26764 | 0.1465188 | 57.4668
91.19184 | -25.56176 | 0.1465188 | 57.47674
91.21684 | -25.31744 | 0.1465189 | 57.48568
91.2335 | -25.40711 | 0.1465189 | 57.49016
91.25018 | -25.2471 | 0.1465188 | 57.495
91.26684 | -25.10662 | 0.1465189 | 57.50068
91.28351 | -24.754 | 0.1465188 | 57.50623
91.30016 | -24.38269 | 0.1465188 | 57.51168
91.31684 | -24.19586 | 0.1465189 | 57.51744
91.33351 | -24.19416 | 0.1465188 | 57.52299
91.35016 | -24.23974 | 0.1465189 | 57.52901
91.36684 | -24.16446 | 0.1465189 | 57.53468
91.3835 | -23.85429 | 0.1465188 | 57.54119
91.40018 | -23.55662 | 0.1465189 | 57.54785
91.41684 | -23.05681 | 0.1465188 | 57.55359
91.43351 | -23.05332 | 0.1465189 | 57.55872
91.45016 | -23.21238 | 0.1465189 | 57.5642
91.46684 | -23.01416 | 0.1465188 | 57.56934
91.4835 | -22.68371 | 0.1465189 | 57.57582
91.50018 | -22.45642 | 0.1465188 | 57.58339
91.52516 | -22.41875 | 0.1465189 | 57.59175
91.55016 | -22.39222 | 0.1465188 | 57.6001
91.56684 | -21.9778 | 0.1465189 | 57.60435
91.58351 | -21.45486 | 0.1465189 | 57.61074
91.60016 | -21.1825 | 0.1465188 | 57.61797
91.61684 | -21.29306 | 0.1465189 | 57.62466
91.6335 | -21.23959 | 0.1465188 | 57.62934
91.65018 | -21.14461 | 0.1465188 | 57.6337
91.66684 | -20.72528 | 0.1465189 | 57.63972
91.68351 | -20.35723 | 0.1465188 | 57.64684
91.70016 | -20.29176 | 0.146519 | 57.65313
91.71684 | -20.4689 | 0.1465188 | 57.65868
91.7335 | -20.45563 | 0.1465188 | 57.66284
91.75018 | -20.05313 | 0.1465189 | 57.66759
91.76684 | -19.58219 | 0.1465188 | 57.6755
91.78351 | -19.33987 | 0.1465189 | 57.68187
91.80016 | -19.32361 | 0.1465189 | 57.68789
91.81684 | -19.23812 | 0.1465188 | 57.69123
91.84184 | -18.75856 | 0.1465189 | 57.69676
91.86684 | -18.62852 | 0.1465188 | 57.70332
91.8835 | -18.73291 | 0.1465188 | 57.70796
91.90018 | -18.66803 | 0.1465189 | 57.71438
91.91684 | -18.36263 | 0.1465188 | 57.72035
91.93351 | -17.85426 | 0.1465188 | 57.72571
91.95016 | -17.55777 | 0.1465189 | 57.73182
91.96684 | -17.72894 | 0.1465188 | 57.73789
91.9835 | -17.6994 | 0.146519 | 57.7425
92.00028 | -17.34862 | 0.1465189 | 57.74726
92.017 | -16.88269 | 0.1465188 | 57.754
92.03368 | -16.51658 | 0.1465189 | 57.76256
92.05032 | -16.52362 | 0.1465189 | 57.77212
92.067 | -16.75745 | 0.1465188 | 57.7803
92.08368 | -16.62588 | 0.1465189 | 57.78564
92.10032 | -16.28406 | 0.1465189 | 57.79109
92.117 | -15.93962 | 0.1465188 | 57.7974
92.13368 | -15.64832 | 0.1465189 | 57.80604
92.15032 | -15.78361 | 0.1465188 | 57.8138
92.17534 | -15.74284 | 0.1465189 | 57.82121
92.20032 | -15.14114 | 0.1465188 | 57.82971
92.217 | -14.80236 | 0.1465189 | 57.83752
92.23368 | -14.7287 | 0.1465188 | 57.84415
92.25032 | -14.87323 | 0.146519 | 57.84856
92.267 | -14.60246 | 0.1465189 | 57.85258
92.28368 | -14.23853 | 0.1465188 | 57.85803
92.30032 | -13.87886 | 0.1465189 | 57.8672
92.317 | -13.68834 | 0.1465188 | 57.87302
92.33368 | -13.81731 | 0.1465189 | 57.88
92.35032 | -13.99114 | 0.1465188 | 57.88559
92.367 | -14.05205 | 0.1465188 | 57.89066
92.38368 | -13.51349 | 0.1465189 | 57.89722
92.40032 | -13.05838 | 0.1465188 | 57.90682
92.417 | -12.52909 | 0.1465188 | 57.91723
92.43368 | -12.43608 | 0.1465189 | 57.9265
92.45032 | -12.44824 | 0.1465188 | 57.93226
92.467 | -12.69799 | 0.1465189 | 57.93868
92.492 | -12.39676 | 0.1465188 | 57.94663
92.517 | -11.8367 | 0.1465189 | 57.95618
92.53368 | -11.5818 | 0.1465188 | 57.96431
92.55032 | -11.37878 | 0.1465189 | 57.9713
92.567 | -11.38758 | 0.1465188 | 57.97747
92.58368 | -11.52519 | 0.1465189 | 57.98301
92.60032 | -11.1789 | 0.1465189 | 57.9873
92.617 | -10.95645 | 0.1465188 | 57.99266
92.63368 | -10.7469 | 0.1465189 | 57.99918
92.65032 | -10.82764 | 0.1465188 | 58.00612
92.667 | -10.68497 | 0.1465188 | 58.01174
92.68368 | -10.4556 | 0.1465189 | 58.01933
92.70032 | -10.16554 | 0.1465188 | 58.02581
92.717 | -10.04673 | 0.1465189 | 58.03279
92.73368 | -10.22569 | 0.1465188 | 58.03945
92.75032 | -10.4791 | 0.1465189 | 58.04724
92.767 | -10.08845 | 0.1465188 | 58.05413
92.78368 | -9.425546 | 0.1465189 | 58.06241
92.80868 | -9.030676 | 0.1465189 | 58.0755
92.83368 | -9.090472 | 0.1465188 | 58.08629
92.85032 | -9.078789 | 0.1465189 | 58.09276
92.867 | -8.621812 | 0.1465188 | 58.09966
92.88368 | -8.13677 | 0.1465189 | 58.10748
92.90032 | -8.072006 | 0.1465188 | 58.1163
92.917 | -8.16085 | 0.1465189 | 58.12287
92.93368 | -8.096556 | 0.1465188 | 58.12856
92.95032 | -7.632726 | 0.1465189 | 58.13524
92.967 | -7.435596 | 0.1465188 | 58.14413
92.98368 | -7.394122 | 0.1465189 | 58.15339
93.00032 | -7.422984 | 0.1465188 | 58.16113
93.017 | -7.130041 | 0.1465189 | 58.16972
93.03368 | -6.794452 | 0.1465189 | 58.18041
93.05032 | -6.627331 | 0.1465188 | 58.19063
93.067 | -6.764129 | 0.1465188 | 58.20219
93.08368 | -7.075876 | 0.1465189 | 58.21234
93.10032 | -6.728938 | 0.1465188 | 58.22034
93.117 | -6.159976 | 0.1465189 | 58.22937
93.142 | -5.787234 | 0.1465188 | 58.24453
93.167 | -5.657572 | 0.1465189 | 58.25958
93.18368 | -5.485848 | 0.1465189 | 58.27012
93.20032 | -5.330336 | 0.1465188 | 58.2791
93.217 | -5.121982 | 0.1465189 | 58.28955
93.23368 | -5.15206 | 0.1465189 | 58.30022
93.25032 | -5.30534 | 0.1465188 | 58.31067
93.267 | -5.227817 | 0.1465189 | 58.31913
93.28368 | -4.893498 | 0.1465189 | 58.3295
93.30032 | -4.57544 | 0.1465189 | 58.34165
93.317 | -4.315463 | 0.1465188 | 58.35234
93.33368 | -4.365009 | 0.1465189 | 58.36068
93.35032 | -4.421598 | 0.1465188 | 58.3677
93.367 | -4.36502 | 0.1465189 | 58.3755
93.38368 | -3.981464 | 0.1465188 | 58.38328
93.40032 | -3.380984 | 0.1465189 | 58.39116
93.417 | -3.325493 | 0.1465188 | 58.40018
93.43368 | -3.409944 | 0.1465189 | 58.41028
93.45868 | -3.020883 | 0.1465189 | 58.425
93.48368 | -2.614178 | 0.1465189 | 58.43972
93.50032 | -2.708696 | 0.1465189 | 58.44897
93.517 | -2.815168 | 0.1465188 | 58.45876
93.53368 | -2.634457 | 0.1465189 | 58.46868
93.55032 | -2.22585 | 0.1465189 | 58.47879
93.567 | -1.917239 | 0.1465188 | 58.48897
93.58368 | -1.908178 | 0.1465189 | 58.49859
93.60032 | -1.960047 | 0.1465189 | 58.5079
93.617 | -1.885581 | 0.1465189 | 58.51655
93.63368 | -1.627986 | 0.1465189 | 58.52512
93.65032 | -1.102925 | 0.1465189 | 58.53606
93.667 | -0.8518839 | 0.1465188 | 58.54711
93.68368 | -0.9797988 | 0.1465189 | 58.5582
93.70032 | -1.100409 | 0.1465189 | 58.56879
93.717 | -0.8168176 | 0.1465188 | 58.57874
93.73368 | -0.3246916 | 0.1465189 | 58.589
93.75032 | -0.0362865 | 0.1465188 | 58.59956
93.767 | -0.1043863 | 0.1465188 | 58.61121
93.792 | -0.08223712 | 0.1465189 | 58.62818
93.817 | 0.3383487 | 0.1465189 | 58.64476
93.83368 | 0.5918495 | 0.1465189 | 58.6564
93.85032 | 0.753222 | 0.1465188 | 58.66709
93.867 | 0.7848328 | 0.1465189 | 58.67754
93.88368 | 0.8475056 | 0.1465188 | 58.68635
93.90032 | 1.002733 | 0.1465189 | 58.69561
93.917 | 1.242764 | 0.1465189 | 58.70783
93.93368 | 1.437598 | 0.1465189 | 58.71936
93.95032 | 1.449922 | 0.1465188 | 58.7301
93.967 | 1.428812 | 0.1465189 | 58.73948
93.98368 | 1.738787 | 0.1465189 | 58.7499
94.00032 | 2.067453 | 0.1465189 | 58.76228
94.017 | 2.152058 | 0.1465188 | 58.77475
94.03368 | 2.151236 | 0.1465189 | 58.78744
94.05032 | 2.096983 | 0.1465189 | 58.79994
94.067 | 2.43043 | 0.1465189 | 58.81168
94.08368 | 2.931613 | 0.1465189 | 58.8238
94.10868 | 3.13386 | 0.1465188 | 58.841
94.13368 | 3.053165 | 0.1465189 | 58.85638
94.15032 | 3.221891 | 0.1465188 | 58.86639
94.167 | 3.61136 | 0.1465189 | 58.87817
94.18368 | 3.800739 | 0.1465188 | 58.89123
94.20032 | 3.926303 | 0.1465189 | 58.9032
94.217 | 4.067137 | 0.1465189 | 58.91582
94.23368 | 4.04613 | 0.1465188 | 58.9294
94.25032 | 4.142328 | 0.1465189 | 58.94244
94.267 | 4.264304 | 0.1465188 | 58.95691
94.28368 | 4.489632 | 0.1465189 | 58.97424
94.30032 | 4.785258 | 0.1465189 | 58.99058
94.317 | 5.039706 | 0.1465188 | 59.00768
94.33368 | 5.18548 | 0.1465188 | 59.02382
94.35032 | 5.237622 | 0.1465189 | 59.03702
94.367 | 5.135109 | 0.1465189 | 59.04876
94.38368 | 5.367952 | 0.1465189 | 59.06088
94.40032 | 5.56682 | 0.1465188 | 59.07257
94.42534 | 5.87413 | 0.1465189 | 59.09034
94.45032 | 6.048502 | 0.1465189 | 59.10961
94.467 | 6.08923 | 0.1465189 | 59.1241
94.48368 | 6.238775 | 0.1465188 | 59.13734
94.50032 | 6.500985 | 0.1465189 | 59.15258
94.51701 | 6.742925 | 0.1465189 | 59.16941
94.53384 | 6.872582 | 0.1465188 | 59.1857
94.5505 | 7.083053 | 0.1465189 | 59.19894
94.56718 | 7.167218 | 0.1465189 | 59.21151
94.58382 | 7.121288 | 0.1465188 | 59.2238
94.6005 | 7.252152 | 0.1465188 | 59.23771
94.61718 | 7.636806 | 0.1465189 | 59.25124
94.63384 | 7.904337 | 0.1465189 | 59.26482
94.6505 | 7.992711 | 0.1465188 | 59.27809
94.66718 | 7.976602 | 0.1465189 | 59.29068
94.68382 | 7.973166 | 0.1465189 | 59.30316
94.7005 | 7.972954 | 0.1465189 | 59.31585
94.71718 | 8.26516 | 0.1465189 | 59.32937
94.73382 | 8.833153 | 0.1465188 | 59.34425
94.75884 | 9.107703 | 0.1465189 | 59.37196
94.78384 | 9.349511 | 0.1465189 | 59.39876
94.8005 | 9.551231 | 0.1465189 | 59.41684
94.81718 | 9.52729 | 0.1465189 | 59.43401
94.83382 | 9.510415 | 0.1465189 | 59.45088
94.8505 | 9.791944 | 0.1465189 | 59.46738
94.86718 | 10.17238 | 0.1465189 | 59.48408
94.88384 | 10.34054 | 0.1465189 | 59.50146
94.9005 | 10.37096 | 0.1465189 | 59.51782
94.91718 | 10.47485 | 0.1465188 | 59.5341
94.93382 | 10.64198 | 0.1465189 | 59.55051
94.9505 | 10.90935 | 0.1465188 | 59.5672
94.96718 | 10.96597 | 0.1465189 | 59.5843
94.98382 | 11.15786 | 0.1465188 | 59.60161
95.0005 | 11.26856 | 0.1465189 | 59.61872
95.01718 | 11.5257 | 0.1465189 | 59.63616
95.03384 | 11.58005 | 0.1465189 | 59.65342
95.0505 | 11.67106 | 0.1465189 | 59.67021
95.0755 | 12.26062 | 0.1465189 | 59.69682
95.1005 | 12.52165 | 0.1465189 | 59.72456
95.11718 | 12.40174 | 0.1465189 | 59.74297
95.13384 | 12.47184 | 0.1465189 | 59.76046
95.1505 | 12.74516 | 0.1465188 | 59.77847
95.16718 | 13.2892 | 0.1465189 | 59.79782
95.18382 | 13.48673 | 0.1465189 | 59.81646
95.2005 | 13.5651 | 0.1465189 | 59.83452
95.21718 | 13.52197 | 0.1465189 | 59.85239
95.23382 | 13.61542 | 0.1465188 | 59.86851
95.2505 | 13.9339 | 0.1465189 | 59.88572
95.26718 | 14.1762 | 0.1465189 | 59.90228
95.28384 | 14.39964 | 0.1465189 | 59.91766
95.3005 | 14.40419 | 0.1465189 | 59.93363
95.31718 | 14.4503 | 0.1465189 | 59.94981
95.33382 | 14.50627 | 0.1465189 | 59.96543
95.3505 | 14.75479 | 0.1465189 | 59.9801
95.36718 | 15.15239 | 0.1465189 | 59.99334
95.38384 | 15.54015 | 0.1465188 | 60.00557
95.40882 | 15.56175 | 0.1465188 | 60.01742
95.43382 | 15.77652 | 0.1465189 | 60.02685
95.4505 | 15.85054 | 0.1465188 | 60.03243
95.46718 | 15.96554 | 0.1465188 | 60.03408
95.48382 | 16.32798 | 0.1465189 | 60.03046
95.5005 | 16.44536 | 0.1465189 | 60.02398
95.51718 | 16.54475 | 0.1465188 | 60.01678
95.53384 | 16.58972 | 0.1465189 | 60.00894
95.5505 | 16.87921 | 0.1465188 | 59.99238
95.56718 | 17.16106 | 0.1465188 | 59.97144
95.58382 | 17.16895 | 0.1465188 | 59.94459
95.6005 | 17.09566 | 0.1465189 | 59.89716
95.61718 | 17.21615 | 0.1465189 | 59.84547
95.63384 | 17.5463 | 0.1465189 | 59.79468
95.6505 | 18.08345 | 0.1465188 | 59.73497
95.66718 | 18.38948 | 0.1465188 | 59.66187
95.68382 | 18.47481 | 0.1465189 | 59.57738
95.7005 | 18.34135 | 0.1465189 | 59.47765
95.7255 | 18.53119 | 0.1465189 | 59.30886
95.7505 | 18.79591 | 0.1465189 | 59.11389
95.76718 | 19.14334 | 0.1465188 | 58.95996
95.78384 | 19.45928 | 0.1465189 | 58.80486
95.8005 | 19.55209 | 0.1465189 | 58.6478
95.81718 | 19.55028 | 0.1465189 | 58.4913
95.83382 | 19.73433 | 0.1465188 | 58.33496
95.8505 | 19.91016 | 0.146519 | 58.18674
95.86718 | 19.92952 | 0.1465189 | 58.03635
95.88384 | 20.17981 | 0.1465188 | 57.87562
95.9005 | 20.40025 | 0.1465189 | 57.7092
95.91718 | 20.63658 | 0.1465189 | 57.5426
95.93382 | 20.63591 | 0.1465188 | 57.3782
95.9505 | 20.65659 | 0.1465189 | 57.21594
95.96718 | 21.01614 | 0.1465189 | 57.04748
95.98382 | 21.30916 | 0.1465188 | 56.87762
96.0005 | 21.54165 | 0.1465188 | 56.72004
96.01718 | 21.6049 | 0.1465189 | 56.57584
96.04218 | 21.59656 | 0.1465189 | 56.38024
96.06718 | 21.8897 | 0.1465189 | 56.17168
96.08382 | 22.36434 | 0.1465189 | 56.02968
96.1005 | 22.67532 | 0.1465189 | 55.89404
96.11718 | 22.79273 | 0.1465189 | 55.77134
96.13384 | 22.96639 | 0.1465189 | 55.66687
96.1505 | 22.79376 | 0.1465188 | 55.56695
96.16718 | 22.68198 | 0.1465188 | 55.45972
96.18382 | 22.93826 | 0.1465189 | 55.34122
96.2005 | 23.64308 | 0.1465188 | 55.21676
96.21718 | 24.10864 | 0.1465189 | 55.09137
96.23382 | 24.24484 | 0.1465189 | 54.98271
96.2505 | 24.34642 | 0.1465188 | 54.8791
96.26718 | 24.29231 | 0.1465189 | 54.7837
96.28384 | 24.26504 | 0.1465189 | 54.69716
96.3005 | 24.50284 | 0.1465188 | 54.61411
96.31718 | 25.03923 | 0.1465189 | 54.52965
96.33382 | 25.27141 | 0.1465188 | 54.44473
96.3505 | 25.41948 | 0.1465188 | 54.36368
96.3755 | 25.44719 | 0.1465189 | 54.24449
96.4005 | 25.81877 | 0.1465189 | 54.1225
96.41718 | 25.97502 | 0.1465188 | 54.04221
96.43382 | 26.01383 | 0.1465189 | 53.96433
96.4505 | 26.13399 | 0.1465188 | 53.88687
96.46718 | 26.27196 | 0.1465188 | 53.80421
96.48382 | 26.40414 | 0.1465188 | 53.72048
96.5005 | 26.60284 | 0.1465188 | 53.63906
96.51718 | 26.72022 | 0.1465189 | 53.55807
96.53384 | 27.06376 | 0.1465189 | 53.47732
96.5505 | 27.23792 | 0.1465188 | 53.39557
96.56718 | 27.25127 | 0.1465189 | 53.31786
96.58382 | 27.34591 | 0.1465188 | 53.24386
96.6005 | 27.45048 | 0.1465188 | 53.16624
96.61718 | 27.79385 | 0.1465189 | 53.085
96.63384 | 28.06128 | 0.1465189 | 53.00569
96.6505 | 28.0731 | 0.1465189 | 52.92445
96.66718 | 28.21583 | 0.1465189 | 52.8384
96.69218 | 28.4182 | 0.1465189 | 52.7253
96.71718 | 28.79446 | 0.1465188 | 52.6161
96.73382 | 29.04314 | 0.1465189 | 52.5458
96.7505 | 29.19695 | 0.1465188 | 52.4758
96.76718 | 29.164 | 0.1465188 | 52.40774
96.78384 | 29.2292 | 0.1465189 | 52.33476
96.8005 | 29.36968 | 0.1465189 | 52.26276
96.81718 | 29.73823 | 0.1465188 | 52.19015
96.83382 | 30.04372 | 0.1465188 | 52.11476
96.8505 | 30.30562 | 0.1465189 | 52.03978
96.86718 | 30.4589 | 0.1465189 | 51.97115
96.88384 | 30.45101 | 0.1465189 | 51.9044
96.9005 | 30.3885 | 0.1465189 | 51.83434
96.91718 | 30.42206 | 0.1465188 | 51.75844
96.93382 | 30.61142 | 0.1465189 | 51.67883
96.9505 | 31.05435 | 0.1465188 | 51.59766
96.96718 | 31.5587 | 0.1465188 | 51.51684
96.98382 | 31.72095 | 0.1465189 | 51.43692
97.0005 | 31.66836 | 0.1465189 | 51.35928
97.0255 | 31.63644 | 0.1465188 | 51.23246
97.05059 | 32.11609 | 0.1465188 | 51.09421
97.06734 | 32.57008 | 0.1465188 | 51.00075
97.08399 | 32.6437 | 0.1465188 | 50.9068
97.10068 | 32.62252 | 0.1465188 | 50.81355
97.11734 | 32.6109 | 0.1465189 | 50.71746
97.134 | 32.87683 | 0.1465189 | 50.61926
97.15066 | 33.15625 | 0.1465189 | 50.51921
97.16734 | 33.56284 | 0.1465188 | 50.42074
97.18399 | 33.62531 | 0.1465188 | 50.32286
97.20068 | 33.68161 | 0.1465189 | 50.22224
97.21734 | 33.83636 | 0.1465189 | 50.12511
97.234 | 34.00163 | 0.1465189 | 50.03147
97.25066 | 34.18684 | 0.1465189 | 49.94029
97.26734 | 34.29348 | 0.1465189 | 49.85228
97.28399 | 34.41138 | 0.1465189 | 49.76984
97.30066 | 34.705 | 0.1465188 | 49.689
97.31734 | 34.96236 | 0.1465189 | 49.61296
97.34234 | 35.09514 | 0.1465189 | 49.5072
97.36734 | 35.1144 | 0.1465189 | 49.40805
97.384 | 35.28975 | 0.1465189 | 49.3465
97.40066 | 35.46512 | 0.1465189 | 49.28889
97.41734 | 35.79922 | 0.1465188 | 49.2335
97.43399 | 36.03888 | 0.1465189 | 49.18261
97.45068 | 36.23883 | 0.1465188 | 49.13574
97.46734 | 36.27117 | 0.1465189 | 49.09196
97.484 | 36.40822 | 0.1465189 | 49.04922
97.50066 | 36.48944 | 0.1465189 | 49.005
97.51734 | 36.66601 | 0.1465189 | 48.96246
97.53399 | 36.86106 | 0.1465189 | 48.92164
97.55066 | 37.2618 | 0.1465188 | 48.8798
97.56734 | 37.33873 | 0.1465189 | 48.84045
97.58399 | 37.38533 | 0.1465189 | 48.80278
97.60068 | 37.51013 | 0.1465189 | 48.76441
97.61734 | 37.64352 | 0.1465189 | 48.7259
97.634 | 37.9032 | 0.1465188 | 48.68796
97.65899 | 38.1921 | 0.1465188 | 48.63486
97.68399 | 38.45311 | 0.1465189 | 48.58334
97.70068 | 38.59858 | 0.1465189 | 48.54832
97.71734 | 38.67741 | 0.1465189 | 48.5125
97.734 | 39.0944 | 0.1465189 | 48.47726
97.75066 | 39.26758 | 0.1465189 | 48.44318
97.76734 | 39.50491 | 0.1465189 | 48.41014
97.78399 | 39.40576 | 0.1465189 | 48.37509
97.80066 | 39.45691 | 0.1465189 | 48.33752
97.81734 | 39.65146 | 0.1465188 | 48.30306
97.83399 | 40.01696 | 0.1465189 | 48.26844
97.85068 | 40.3138 | 0.1465188 | 48.23206
97.86734 | 40.57337 | 0.1465188 | 48.19968
97.884 | 40.70739 | 0.1465189 | 48.16941
97.90066 | 40.70569 | 0.1465189 | 48.13666
97.91734 | 40.60977 | 0.1465189 | 48.10476
97.93399 | 40.89551 | 0.1465189 | 48.07133
97.95068 | 41.42106 | 0.1465188 | 48.0412
97.96734 | 41.76191 | 0.1465189 | 48.01384
97.99234 | 41.77135 | 0.1465189 | 47.9708
98.01734 | 41.88852 | 0.1465189 | 47.92612
98.03399 | 42.0896 | 0.1465189 | 47.89488
98.05066 | 42.43852 | 0.1465189 | 47.8674
98.06734 | 42.583 | 0.1465189 | 47.84046
98.08399 | 42.75384 | 0.1465188 | 47.8115
98.10068 | 42.81386 | 0.1465189 | 47.78372
98.11734 | 42.73881 | 0.1465189 | 47.75711
98.134 | 43.06906 | 0.1465189 | 47.72711
98.15066 | 43.366 | 0.1465189 | 47.69981
98.16734 | 43.4858 | 0.1465189 | 47.6727
98.18399 | 43.78196 | 0.1465189 | 47.64709
98.20068 | 43.78998 | 0.1465189 | 47.62262
98.21734 | 43.90394 | 0.1465188 | 47.59739
98.234 | 44.09409 | 0.1465189 | 47.57328
98.25066 | 44.33774 | 0.1465188 | 47.54934
98.26734 | 44.63774 | 0.1465188 | 47.52533
98.28399 | 44.83481 | 0.1465189 | 47.50234
98.309 | 44.97556 | 0.1465188 | 47.46774
98.33399 | 45.08876 | 0.1465189 | 47.4324
98.35068 | 45.39373 | 0.1465188 | 47.40924
98.36734 | 45.70801 | 0.1465189 | 47.38717
98.384 | 45.81361 | 0.1465189 | 47.364
98.40066 | 45.95574 | 0.1465189 | 47.34191
98.41734 | 46.0327 | 0.1465188 | 47.31934
98.43399 | 46.1981 | 0.1465189 | 47.29624
98.45068 | 46.40113 | 0.1465189 | 47.27252
98.46734 | 46.57134 | 0.1465189 | 47.25033
98.484 | 46.78846 | 0.1465188 | 47.22831
98.50066 | 47.01298 | 0.1465189 | 47.20635
98.51734 | 47.01539 | 0.1465189 | 47.18463
98.53399 | 47.05045 | 0.1465189 | 47.16262
98.55066 | 47.25696 | 0.1465188 | 47.14104
98.56734 | 47.56783 | 0.1465189 | 47.11973
98.58399 | 47.92106 | 0.1465189 | 47.09944
98.60068 | 48.04271 | 0.1465189 | 47.0778
98.61734 | 48.08812 | 0.1465189 | 47.05653
98.64234 | 48.31871 | 0.1465188 | 47.02562
98.66734 | 48.48899 | 0.1465189 | 46.99418
98.68399 | 48.69248 | 0.1465189 | 46.97275
98.70068 | 48.95374 | 0.1465189 | 46.95196
98.71734 | 49.03176 | 0.1465188 | 46.9315
98.734 | 49.1895 | 0.1465188 | 46.91265
98.75066 | 49.35748 | 0.1465189 | 46.89213
98.76734 | 49.50859 | 0.1465189 | 46.87186
98.78399 | 49.73627 | 0.1465189 | 46.85242
98.80066 | 49.88454 | 0.1465189 | 46.83228
98.81734 | 50.0656 | 0.1465189 | 46.81257
98.83399 | 50.2777 | 0.1465189 | 46.79233
98.85068 | 50.38794 | 0.1465189 | 46.77139
98.86734 | 50.53384 | 0.1465189 | 46.75168
98.884 | 50.659 | 0.1465189 | 46.73189
98.90066 | 50.7985 | 0.1465188 | 46.7125
98.91734 | 51.03337 | 0.1465189 | 46.6934
98.93399 | 51.25813 | 0.1465189 | 46.67454
98.95899 | 51.56837 | 0.1465189 | 46.64702
98.984 | 51.75421 | 0.1465188 | 46.6205
99.00066 | 51.90117 | 0.1465188 | 46.6031
99.01734 | 51.7682 | 0.1465189 | 46.58339
99.03399 | 51.65967 | 0.1465188 | 46.56736
99.05066 | 51.70172 | 0.1465189 | 46.55031
99.06734 | 51.63957 | 0.1465189 | 46.5296
99.08399 | 51.72392 | 0.1465189 | 46.50932
99.10068 | 51.45752 | 0.1465188 | 46.487
99.11734 | 51.0432 | 0.1465188 | 46.46592
99.134 | 50.59102 | 0.1465189 | 46.44215
99.15066 | 50.69984 | 0.1465188 | 46.4147
99.16734 | 51.15387 | 0.1465189 | 46.38413
99.18399 | 51.15824 | 0.1465188 | 46.35246
99.20068 | 50.61545 | 0.1465189 | 46.3222
99.21734 | 50.78778 | 0.1465188 | 46.29344
99.234 | 50.6432 | 0.1465189 | 46.26217
99.25066 | 50.7761 | 0.1465189 | 46.22947
99.27566 | 51.02289 | 0.1465189 | 46.18213
99.30066 | 49.91498 | 0.1465189 | 46.1372
99.31734 | 50.13028 | 0.1465188 | 46.10657
99.33399 | 50.04966 | 0.1465189 | 46.07396
99.35068 | 51.21669 | 0.1465189 | 46.03961
99.36734 | 51.57476 | 0.1465188 | 46.00534
99.384 | 51.25476 | 0.1465188 | 45.97492
99.40066 | 51.01412 | 0.1465189 | 45.94687
99.41734 | 50.77048 | 0.1465189 | 45.91949
99.43399 | 51.23516 | 0.1465189 | 45.89066
99.45068 | 51.50072 | 0.1465189 | 45.86128
99.46734 | 51.71441 | 0.1465188 | 45.83356
99.484 | 51.51413 | 0.1465189 | 45.80843
99.50066 | 50.79084 | 0.1465188 | 45.78489
99.51734 | 51.05334 | 0.1465189 | 45.76004
99.53399 | 51.98796 | 0.1465188 | 45.73448
99.55066 | 52.76758 | 0.1465189 | 45.70733
99.56735 | 53.00041 | 0.1465189 | 45.68183
99.58418 | 52.8293 | 0.1465188 | 45.65748
99.60916 | 52.39082 | 0.1465189 | 45.62318
99.63416 | 52.75194 | 0.1465188 | 45.58915
99.65082 | 52.13622 | 0.1465189 | 45.568
99.6675 | 52.6603 | 0.1465189 | 45.54688
99.68418 | 52.96501 | 0.1465189 | 45.52514
99.70084 | 52.97754 | 0.1465189 | 45.50432
99.7175 | 52.5249 | 0.1465189 | 45.48628
99.73418 | 51.65258 | 0.1465189 | 45.46773
99.75082 | 52.4107 | 0.1465189 | 45.44649
99.7675 | 53.48545 | 0.1465189 | 45.42353
99.78418 | 54.1588 | 0.1465188 | 45.39992
99.80084 | 54.4348 | 0.1465189 | 45.37683
99.8175 | 54.03234 | 0.1465189 | 45.35551
99.83418 | 53.49743 | 0.1465189 | 45.33548
99.85082 | 53.6872 | 0.1465189 | 45.31622
99.8675 | 53.89424 | 0.1465189 | 45.29496
99.88416 | 54.4364 | 0.1465189 | 45.27444
99.90082 | 54.63674 | 0.1465189 | 45.25537
99.92584 | 53.93355 | 0.1465189 | 45.22873
99.95084 | 53.74912 | 0.1465189 | 45.20372
99.9675 | 53.90912 | 0.1465189 | 45.18334
99.98418 | 54.37568 | 0.1465189 | 45.16286
100.0008 | 54.31496 | 0.1465189 | 45.14309
100.0175 | 54.31474 | 0.1465189 | 45.1231
100.0342 | 53.95183 | 0.1465189 | 45.1044
100.0508 | 53.6818 | 0.1465189 | 45.0884
100.0675 | 53.68622 | 0.1465189 | 45.07055
100.0842 | 53.7093 | 0.1465189 | 45.05062
100.1008 | 53.4503 | 0.1465189 | 45.03201
100.1175 | 54.0222 | 0.1465189 | 45.01335
100.1342 | 54.5988 | 0.1465189 | 44.99286
100.1508 | 54.8344 | 0.1465189 | 44.975
100.1675 | 54.5891 | 0.1465189 | 44.95914
100.1842 | 54.47444 | 0.1465189 | 44.94508
100.2008 | 54.63178 | 0.1465188 | 44.93092
100.2175 | 54.9138 | 0.1465188 | 44.91542
100.2342 | 54.90899 | 0.1465188 | 44.90042
100.2592 | 54.69274 | 0.1465189 | 44.88217
100.2842 | 54.19868 | 0.1465188 | 44.86426
100.3008 | 54.00699 | 0.1465188 | 44.84922
100.3175 | 54.32804 | 0.1465188 | 44.8341
100.3342 | 54.87241 | 0.1465188 | 44.81936
100.3508 | 55.47403 | 0.1465189 | 44.803
100.3675 | 55.46024 | 0.1465189 | 44.7875
100.3842 | 55.27656 | 0.1465189 | 44.77285
100.4008 | 54.95383 | 0.1465188 | 44.7594
100.4175 | 55.32798 | 0.1465189 | 44.74744
100.4342 | 55.49482 | 0.1465189 | 44.7345
100.4508 | 55.65078 | 0.1465189 | 44.72046
100.4675 | 55.26732 | 0.1465188 | 44.70787
100.4842 | 55.2003 | 0.1465189 | 44.69693
100.5008 | 55.35337 | 0.1465189 | 44.68511
100.5175 | 55.308 | 0.1465188 | 44.6719
100.5342 | 55.20205 | 0.1465189 | 44.65916
100.5508 | 55.25258 | 0.1465189 | 44.64498
100.5758 | 55.30112 | 0.1465189 | 44.62535
100.6008 | 54.17349 | 0.1465188 | 44.60791
100.6175 | 54.84065 | 0.1465189 | 44.59492
100.6342 | 55.47509 | 0.1465189 | 44.57803
100.6508 | 56.34012 | 0.1465189 | 44.56049
100.6675 | 56.65278 | 0.1465189 | 44.54534
100.6842 | 56.65413 | 0.1465188 | 44.53242
100.7008 | 56.84793 | 0.1465188 | 44.52072
100.7175 | 56.55774 | 0.1465189 | 44.51002
100.7342 | 56.21863 | 0.1465188 | 44.50045
100.7508 | 56.20242 | 0.1465189 | 44.49134
100.7675 | 56.28222 | 0.1465188 | 44.48131
100.7842 | 56.3153 | 0.1465189 | 44.46972
100.8008 | 56.19275 | 0.1465189 | 44.45904
100.8175 | 55.52564 | 0.1465188 | 44.44918
100.8342 | 55.7282 | 0.1465189 | 44.43934
100.8508 | 56.06622 | 0.1465189 | 44.42554
100.8675 | 56.60531 | 0.1465188 | 44.41124
100.8925 | 56.76039 | 0.1465189 | 44.39348
100.9175 | 56.25066 | 0.1465188 | 44.3768
100.9342 | 56.03832 | 0.1465189 | 44.3682
100.9508 | 56.15351 | 0.1465189 | 44.35779
100.9675 | 56.4817 | 0.1465189 | 44.34571
100.9842 | 56.66952 | 0.1465189 | 44.33418
101.0008 | 56.69178 | 0.1465188 | 44.32406
101.0175 | 56.82227 | 0.1465189 | 44.31542
101.0342 | 56.40118 | 0.1465188 | 44.30771
101.0508 | 56.22374 | 0.1465189 | 44.29979
101.0675 | 56.18132 | 0.1465188 | 44.29123
101.0842 | 56.63497 | 0.1465189 | 44.28131
101.1008 | 56.6249 | 0.1465189 | 44.27074
101.1175 | 56.43839 | 0.1465188 | 44.26226
101.1342 | 55.72964 | 0.1465189 | 44.25339
101.1508 | 55.58521 | 0.1465188 | 44.24314
101.1675 | 56.36155 | 0.1465189 | 44.2294
101.1842 | 57.06216 | 0.1465189 | 44.21472
101.2008 | 57.27551 | 0.1465189 | 44.20126
101.2258 | 57.13689 | 0.1465189 | 44.18326
101.2508 | 56.53586 | 0.1465189 | 44.16829
101.2675 | 56.75332 | 0.1465189 | 44.15824
101.2842 | 56.785 | 0.1465189 | 44.1469
101.3008 | 57.0949 | 0.1465188 | 44.13539
101.3175 | 57.19297 | 0.1465189 | 44.12506
101.3342 | 57.20702 | 0.1465189 | 44.11509
101.3508 | 57.22253 | 0.1465189 | 44.10779
101.3675 | 56.59308 | 0.1465188 | 44.1011
101.3842 | 56.47771 | 0.1465189 | 44.09395
101.4008 | 57.01396 | 0.1465188 | 44.0849
101.4175 | 57.35444 | 0.1465189 | 44.07428
101.4342 | 57.23398 | 0.1465189 | 44.06369
101.4508 | 57.14566 | 0.1465188 | 44.05552
101.4675 | 56.55474 | 0.1465189 | 44.04778
101.4842 | 56.0746 | 0.1465189 | 44.03862
101.5008 | 56.75914 | 0.1465189 | 44.027
101.5175 | 57.51648 | 0.1465188 | 44.01287
101.5425 | 58.11142 | 0.1465189 | 43.99414
101.5675 | 57.89662 | 0.1465189 | 43.97746
101.5842 | 57.91446 | 0.1465188 | 43.96663
101.6008 | 58.04601 | 0.1465189 | 43.9573
101.6175 | 57.91382 | 0.1465188 | 43.9482
101.6342 | 57.91709 | 0.1465189 | 43.94016
101.6508 | 57.59905 | 0.1465188 | 43.93371
101.6675 | 57.40337 | 0.1465188 | 43.92744
101.6842 | 56.8245 | 0.1465189 | 43.92011
101.7008 | 57.201 | 0.1465188 | 43.911
101.7175 | 57.6877 | 0.1465188 | 43.90034
101.7342 | 58.10092 | 0.1465189 | 43.8887
101.7508 | 58.0607 | 0.1465188 | 43.87882
101.7675 | 57.75514 | 0.146519 | 43.8703
101.7842 | 57.7694 | 0.1465188 | 43.86303
101.8008 | 57.87682 | 0.1465189 | 43.855
101.8175 | 58.11781 | 0.1465188 | 43.84606
101.8342 | 58.12502 | 0.1465189 | 43.83766
101.8508 | 58.0498 | 0.1465188 | 43.83061
101.8758 | 57.68182 | 0.1465189 | 43.82162
101.9008 | 56.89033 | 0.1465188 | 43.8114
101.9175 | 57.09854 | 0.1465189 | 43.80204
101.9342 | 58.10457 | 0.1465188 | 43.79082
101.9508 | 58.29621 | 0.1465189 | 43.7787
101.9675 | 58.38059 | 0.1465189 | 43.76715
101.9842 | 58.33241 | 0.1465188 | 43.75627
102.0008 | 58.38141 | 0.1465188 | 43.74534
102.0175 | 58.27526 | 0.1465189 | 43.73738
102.0342 | 57.82576 | 0.1465189 | 43.73175
102.0508 | 57.56702 | 0.1465188 | 43.72559
102.0675 | 58.11356 | 0.1465189 | 43.71866
102.0842 | 58.5197 | 0.1465188 | 43.71017
102.1009 | 58.701 | 0.1465189 | 43.70124
102.1177 | 58.62285 | 0.1465188 | 43.69464
102.1343 | 58.19902 | 0.1465188 | 43.68899
102.151 | 58.25882 | 0.1465189 | 43.68331
102.1677 | 58.28039 | 0.1465188 | 43.67679
102.1927 | 58.34493 | 0.1465189 | 43.66624
102.2177 | 58.33178 | 0.1465188 | 43.65639
102.2343 | 57.92998 | 0.1465189 | 43.65078
102.251 | 58.0682 | 0.1465189 | 43.64491
102.2677 | 58.01058 | 0.1465188 | 43.63893
102.2843 | 58.04058 | 0.1465189 | 43.63224
102.301 | 57.82302 | 0.1465188 | 43.62456
102.3177 | 57.456 | 0.1465189 | 43.61724
102.3343 | 57.61013 | 0.146519 | 43.6114
102.351 | 57.92344 | 0.1465188 | 43.6038
102.3677 | 57.94518 | 0.1465189 | 43.59641
102.3843 | 57.43569 | 0.1465188 | 43.58986
102.401 | 57.42349 | 0.1465189 | 43.58394
102.4177 | 57.878 | 0.1465189 | 43.5771
102.4343 | 58.18147 | 0.1465188 | 43.56876
102.451 | 57.76682 | 0.1465189 | 43.56016
102.4677 | 57.07459 | 0.1465188 | 43.55326
102.4843 | 57.5578 | 0.1465189 | 43.54585
102.5093 | 58.41287 | 0.1465188 | 43.53116
102.5343 | 58.83276 | 0.1465188 | 43.51685
102.551 | 58.741 | 0.1465189 | 43.50742
102.5677 | 58.22784 | 0.1465188 | 43.49971
102.5843 | 58.05903 | 0.1465189 | 43.49271
102.601 | 58.30027 | 0.1465188 | 43.48526
102.6177 | 58.63166 | 0.1465189 | 43.47654
102.6343 | 58.62088 | 0.1465188 | 43.46692
102.651 | 58.39643 | 0.1465189 | 43.45869
102.6677 | 58.08111 | 0.1465188 | 43.45238
102.6843 | 57.993 | 0.1465189 | 43.44632
102.701 | 58.07714 | 0.1465189 | 43.43942
102.7177 | 57.89127 | 0.1465188 | 43.43253
102.7343 | 58.11232 | 0.146519 | 43.42496
102.751 | 58.28188 | 0.1465188 | 43.41782
102.7677 | 58.72632 | 0.1465189 | 43.41178
102.7843 | 58.36289 | 0.1465189 | 43.40606
102.801 | 58.11951 | 0.1465188 | 43.40184
102.8177 | 58.33894 | 0.1465189 | 43.3968
102.8427 | 58.71455 | 0.1465188 | 43.38794
102.8677 | 58.59672 | 0.1465189 | 43.38
102.8843 | 58.53531 | 0.1465189 | 43.37558
102.901 | 58.2038 | 0.1465188 | 43.37068
102.9177 | 57.96914 | 0.1465188 | 43.36508
102.9343 | 58.46524 | 0.1465189 | 43.3587
102.951 | 58.71768 | 0.1465188 | 43.3522
102.9677 | 58.68156 | 0.1465188 | 43.34596
102.9843 | 58.64756 | 0.146519 | 43.34022
103.001 | 58.5705 | 0.1465188 | 43.33558
103.0177 | 58.28808 | 0.1465188 | 43.33184
103.0343 | 58.0736 | 0.1465189 | 43.32695
103.051 | 58.3377 | 0.1465189 | 43.32132
103.0677 | 58.32834 | 0.1465188 | 43.31468
103.0843 | 58.37281 | 0.1465189 | 43.30876
103.101 | 58.40028 | 0.1465188 | 43.30253
103.1177 | 58.52394 | 0.1465188 | 43.29742
103.1343 | 58.63 | 0.1465189 | 43.29261
103.1593 | 58.03671 | 0.1465189 | 43.2873
103.1843 | 57.47978 | 0.1465188 | 43.28152
103.201 | 58.27607 | 0.1465189 | 43.27489
103.2177 | 58.8709 | 0.1465188 | 43.26688
103.2343 | 59.26599 | 0.1465189 | 43.2588
103.251 | 59.23243 | 0.1465189 | 43.25
103.2677 | 58.6016 | 0.1465189 | 43.24207
103.2843 | 58.52168 | 0.146519 | 43.23726
103.301 | 58.87291 | 0.1465188 | 43.23118
103.3177 | 59.18909 | 0.1465189 | 43.2233
103.3343 | 59.09526 | 0.1465188 | 43.21584
103.351 | 58.73518 | 0.1465189 | 43.20948
103.3677 | 57.93545 | 0.1465189 | 43.20447
103.3843 | 58.4779 | 0.1465188 | 43.19826
103.401 | 59.51034 | 0.1465189 | 43.18955
103.4177 | 60.32402 | 0.1465188 | 43.18009
103.4343 | 60.53746 | 0.1465189 | 43.17021
103.451 | 60.48795 | 0.1465188 | 43.16153
103.4677 | 60.3797 | 0.1465189 | 43.15366
103.4927 | 59.68402 | 0.1465188 | 43.1448
103.5177 | 60.03545 | 0.146519 | 43.13611
103.5343 | 60.39049 | 0.1465188 | 43.12831
103.551 | 60.53806 | 0.1465189 | 43.12014
103.5677 | 60.24431 | 0.1465188 | 43.11328
103.5843 | 60.16119 | 0.1465188 | 43.10812
103.601 | 60.29557 | 0.146519 | 43.10282
103.6177 | 60.18953 | 0.1465188 | 43.09813
103.6343 | 60.0516 | 0.1465188 | 43.09406
103.651 | 59.96766 | 0.1465189 | 43.09088
103.6677 | 60.10205 | 0.1465189 | 43.08739
103.6843 | 59.9512 | 0.1465189 | 43.08338
103.701 | 59.89399 | 0.1465188 | 43.07956
103.7177 | 59.87012 | 0.1465188 | 43.07628
103.7343 | 59.90994 | 0.1465189 | 43.07281
103.751 | 59.62511 | 0.1465189 | 43.06962
103.7677 | 59.63726 | 0.146519 | 43.06687
103.7843 | 59.76676 | 0.1465188 | 43.06384
103.8093 | 59.48991 | 0.1465188 | 43.05935
103.8343 | 59.44463 | 0.1465189 | 43.05484
103.851 | 59.24924 | 0.146519 | 43.05167
103.8677 | 59.20876 | 0.1465189 | 43.04828
103.8843 | 59.46644 | 0.1465188 | 43.04535
103.901 | 59.28464 | 0.1465188 | 43.04199
103.9177 | 59.3219 | 0.1465189 | 43.03865
103.9343 | 59.42175 | 0.1465189 | 43.03621
103.951 | 59.31765 | 0.146519 | 43.03409
103.9677 | 59.01356 | 0.146519 | 43.0316
103.9843 | 58.90508 | 0.1465188 | 43.02921
104.001 | 57.5252 | 0.1465188 | 43.02734
104.0177 | 57.0632 | 0.1465188 | 43.02675
104.0343 | 57.06965 | 0.1465188 | 43.02408
104.051 | 57.47214 | 0.1465189 | 43.0197
104.0677 | 57.48166 | 0.146519 | 43.01566
104.0843 | 57.54368 | 0.1465188 | 43.01174
104.101 | 57.67012 | 0.1465188 | 43.0108
104.126 | 57.65759 | 0.1465188 | 43.01034
104.151 | 57.54358 | 0.1465188 | 43.01224
104.1677 | 57.44972 | 0.1465188 | 43.0143
104.1843 | 57.52024 | 0.146519 | 43.01658
104.201 | 57.4231 | 0.1465189 | 43.01934
104.2177 | 57.31048 | 0.1465189 | 43.02216
104.2343 | 57.26419 | 0.1465188 | 43.02483
104.251 | 57.22008 | 0.1465188 | 43.02688
104.2677 | 57.1613 | 0.1465188 | 43.0293
104.2843 | 56.97912 | 0.1465189 | 43.03242
104.301 | 56.93413 | 0.146519 | 43.03504
104.3177 | 56.85981 | 0.1465189 | 43.0379
104.3343 | 56.79984 | 0.1465189 | 43.04079
104.351 | 56.73907 | 0.1465188 | 43.04428
104.3677 | 56.66722 | 0.1465188 | 43.04656
104.3843 | 56.55342 | 0.1465189 | 43.04916
104.401 | 56.35913 | 0.146519 | 43.05246
104.4177 | 56.34887 | 0.1465189 | 43.05609
104.4343 | 56.20206 | 0.1465188 | 43.0589
104.4593 | 55.99182 | 0.1465188 | 43.06244
104.4843 | 55.95399 | 0.1465189 | 43.06574
104.501 | 55.90239 | 0.146519 | 43.06902
104.5177 | 55.97524 | 0.1465189 | 43.07243
104.5343 | 55.75109 | 0.1465188 | 43.07632
104.551 | 55.63538 | 0.1465188 | 43.0804
104.5677 | 55.52343 | 0.1465189 | 43.08531
104.5843 | 55.35316 | 0.1465189 | 43.08972
104.601 | 55.2139 | 0.1465188 | 43.09383
104.6177 | 55.24124 | 0.1465188 | 43.09809
104.6345 | 55.0849 | 0.1465189 | 43.1018
104.6512 | 54.91903 | 0.1465189 | 43.10578
104.6678 | 54.82879 | 0.1465189 | 43.10861
104.6845 | 54.65824 | 0.1465188 | 43.11258
104.7012 | 54.57691 | 0.1465188 | 43.11634
104.7178 | 54.4322 | 0.146519 | 43.11994
104.7345 | 54.35981 | 0.1465189 | 43.12358
104.7512 | 54.24281 | 0.1465188 | 43.12712
104.7762 | 54.00712 | 0.1465188 | 43.13294
104.8012 | 53.93256 | 0.1465189 | 43.1396
104.8178 | 53.74543 | 0.1465188 | 43.14316
104.8345 | 53.55388 | 0.1465188 | 43.14657
104.8512 | 53.46015 | 0.1465188 | 43.15045
104.8678 | 53.35089 | 0.1465189 | 43.15456
104.8845 | 53.1831 | 0.1465189 | 43.15884
104.9012 | 53.03924 | 0.1465188 | 43.16278
104.9178 | 52.92344 | 0.1465188 | 43.16654
104.9345 | 52.82675 | 0.146519 | 43.17026
104.9512 | 52.70118 | 0.1465189 | 43.17404
104.9678 | 52.53591 | 0.1465188 | 43.17934
104.9845 | 52.4391 | 0.1465188 | 43.18344
105.0012 | 52.3026 | 0.146519 | 43.18775
105.0178 | 52.11558 | 0.1465189 | 43.19189
105.0345 | 51.96978 | 0.1465188 | 43.19641
105.0512 | 51.86298 | 0.1465188 | 43.20071
105.0678 | 51.7215 | 0.146519 | 43.20516
105.0845 | 51.6858 | 0.1465189 | 43.20957
105.1095 | 51.4929 | 0.1465188 | 43.21604
105.1345 | 51.12239 | 0.1465189 | 43.2237
105.1512 | 51.01773 | 0.1465188 | 43.2281
105.1678 | 50.8753 | 0.1465188 | 43.2325
105.1845 | 50.8005 | 0.1465189 | 43.23642
105.2012 | 50.67056 | 0.1465189 | 43.24153
105.2178 | 50.50274 | 0.1465188 | 43.24668
105.2345 | 50.3204 | 0.1465187 | 43.25142
105.2512 | 50.22388 | 0.146519 | 43.25552
105.2678 | 50.02896 | 0.1465189 | 43.25974
105.2845 | 49.86308 | 0.1465188 | 43.26426
105.3012 | 49.7336 | 0.1465188 | 43.2688
105.3178 | 49.58328 | 0.146519 | 43.2729
105.3345 | 49.45222 | 0.1465189 | 43.27772
105.3512 | 49.3059 | 0.1465188 | 43.28262
105.3678 | 49.08235 | 0.146519 | 43.28704
105.3845 | 49.00518 | 0.1465189 | 43.29135
105.4012 | 48.8709 | 0.1465188 | 43.29627
105.4262 | 48.60734 | 0.1465189 | 43.3041
105.4512 | 48.4299 | 0.1465189 | 43.31156
105.4678 | 48.26906 | 0.1465188 | 43.31644
105.4845 | 48.13321 | 0.1465189 | 43.3215
105.5012 | 47.93778 | 0.1465189 | 43.3274
105.5178 | 47.86063 | 0.1465188 | 43.33262
105.5345 | 47.75398 | 0.1465188 | 43.33687
105.5512 | 47.52238 | 0.1465189 | 43.34145
105.5678 | 47.3905 | 0.1465189 | 43.34633
105.5845 | 47.27368 | 0.1465188 | 43.35178
105.6012 | 47.1759 | 0.1465189 | 43.35761
105.6178 | 46.99328 | 0.1465189 | 43.3638
105.6345 | 46.78516 | 0.1465188 | 43.36962
105.6512 | 46.54276 | 0.1465189 | 43.3748
105.6678 | 46.44931 | 0.1465189 | 43.37856
105.6845 | 46.30445 | 0.1465188 | 43.38336
105.7012 | 46.1542 | 0.1465188 | 43.38834
105.7178 | 46.0657 | 0.1465189 | 43.39274
105.7428 | 45.83903 | 0.1465188 | 43.40096
105.7678 | 45.62093 | 0.146519 | 43.40962
105.7845 | 45.45578 | 0.1465188 | 43.41583
105.8012 | 45.2624 | 0.1465189 | 43.42196
105.8178 | 45.19352 | 0.1465189 | 43.42812
105.8345 | 45.08728 | 0.1465188 | 43.43374
105.8512 | 44.88596 | 0.1465188 | 43.43912
105.8678 | 44.70558 | 0.1465189 | 43.44504
105.8845 | 44.56878 | 0.1465188 | 43.45104
105.9012 | 44.45176 | 0.1465188 | 43.45662
105.9178 | 44.24619 | 0.1465189 | 43.46228
105.9345 | 44.04919 | 0.1465188 | 43.46807
105.9512 | 43.86467 | 0.1465189 | 43.47452
105.9678 | 43.71078 | 0.1465189 | 43.48004
105.9845 | 43.64106 | 0.1465188 | 43.48545
106.0012 | 43.49988 | 0.1465189 | 43.49164
106.0178 | 43.35369 | 0.1465189 | 43.49812
106.0345 | 43.20538 | 0.1465188 | 43.50383
106.0512 | 43.02474 | 0.1465189 | 43.50969
106.0762 | 42.78356 | 0.1465188 | 43.51931
106.1012 | 42.60097 | 0.1465189 | 43.52926
106.1178 | 42.49598 | 0.1465188 | 43.53578
106.1345 | 42.31429 | 0.1465188 | 43.5418
106.1512 | 42.13563 | 0.1465189 | 43.54771
106.1678 | 41.91964 | 0.1465188 | 43.55433
106.1845 | 41.81807 | 0.1465189 | 43.5603
106.2012 | 41.69072 | 0.1465189 | 43.56682
106.2178 | 41.51187 | 0.1465188 | 43.5733
106.2345 | 41.36156 | 0.146519 | 43.57981
106.2512 | 41.2844 | 0.1465189 | 43.58575
106.2678 | 41.05676 | 0.1465188 | 43.59228
106.2845 | 40.81872 | 0.1465189 | 43.59882
106.3012 | 40.70806 | 0.1465188 | 43.60549
106.3178 | 40.61394 | 0.1465189 | 43.61248
106.3345 | 40.46676 | 0.1465189 | 43.61904
106.3512 | 40.20336 | 0.1465188 | 43.62569
106.3678 | 40.08047 | 0.1465189 | 43.63278
106.3928 | 39.89734 | 0.1465188 | 43.64132
106.4178 | 39.68644 | 0.1465189 | 43.65034
106.4345 | 39.48378 | 0.1465188 | 43.65661
106.4512 | 39.31652 | 0.1465189 | 43.66371
106.4678 | 39.27984 | 0.1465189 | 43.67104
106.4845 | 39.08112 | 0.1465188 | 43.67724
106.5012 | 38.82029 | 0.1465189 | 43.68374
106.5178 | 38.67893 | 0.1465188 | 43.6905
106.5345 | 38.61007 | 0.1465188 | 43.69726
106.5512 | 38.4775 | 0.1465189 | 43.70483
106.5678 | 38.35075 | 0.1465188 | 43.71275
106.5845 | 38.2354 | 0.1465189 | 43.71973
106.6012 | 38.0213 | 0.1465188 | 43.7279
106.6178 | 37.86024 | 0.1465189 | 43.73588
106.6345 | 37.69739 | 0.1465188 | 43.74224
106.6512 | 37.50882 | 0.1465189 | 43.75012
106.6678 | 37.32393 | 0.1465188 | 43.75782
106.6845 | 37.17617 | 0.1465189 | 43.76553
106.7012 | 36.99714 | 0.1465189 | 43.77266
106.7262 | 36.7713 | 0.1465188 | 43.78344
106.7512 | 36.57198 | 0.1465188 | 43.79418
106.7678 | 36.45228 | 0.1465189 | 43.8011
106.7845 | 36.27786 | 0.1465189 | 43.80844
106.8012 | 36.01132 | 0.1465188 | 43.81596
106.8178 | 35.84634 | 0.1465189 | 43.82312
106.8345 | 35.82612 | 0.1465188 | 43.8301
106.8512 | 35.73172 | 0.146519 | 43.8369
106.8678 | 35.61362 | 0.1465188 | 43.8441
106.8845 | 35.49962 | 0.1465189 | 43.85198
106.9012 | 35.2961 | 0.1465189 | 43.85896
106.9178 | 35.1887 | 0.1465189 | 43.86694
106.9345 | 35.0304 | 0.1465189 | 43.87421
106.9512 | 34.77128 | 0.1465188 | 43.88313
106.9678 | 34.54636 | 0.1465189 | 43.89241
106.9845 | 34.36946 | 0.1465188 | 43.90076
107.0012 | 34.26856 | 0.1465189 | 43.90787
107.0178 | 34.15309 | 0.1465188 | 43.9141
107.0428 | 33.94244 | 0.1465189 | 43.92548
107.0678 | 33.62082 | 0.1465189 | 43.93724
107.0845 | 33.45298 | 0.1465189 | 43.94403
107.1012 | 33.30328 | 0.1465188 | 43.95195
107.1178 | 33.12891 | 0.1465189 | 43.95922
107.1345 | 32.95488 | 0.1465188 | 43.9669
107.1513 | 32.76533 | 0.1465189 | 43.97594
107.168 | 32.53888 | 0.1465188 | 43.98522
107.1847 | 32.27464 | 0.1465189 | 43.99344
107.2013 | 32.13856 | 0.1465188 | 44.00248
107.218 | 32.00041 | 0.1465189 | 44.01011
107.2347 | 31.9194 | 0.1465188 | 44.01776
107.2513 | 31.74097 | 0.1465189 | 44.02616
107.268 | 31.58978 | 0.1465188 | 44.03448
107.2847 | 31.3848 | 0.1465189 | 44.04356
107.3013 | 31.11846 | 0.1465188 | 44.05236
107.318 | 31.0012 | 0.1465189 | 44.06118
107.3347 | 30.86528 | 0.1465188 | 44.06992
107.3597 | 30.60768 | 0.1465188 | 44.08324
107.3847 | 30.35398 | 0.1465189 | 44.09772
107.4014 | 30.13478 | 0.1465188 | 44.1069
107.418 | 29.87342 | 0.1465189 | 44.11641
107.4347 | 29.77745 | 0.1465188 | 44.12627
107.4513 | 29.65925 | 0.1465189 | 44.13534
107.468 | 29.48394 | 0.1465189 | 44.14511
107.4847 | 29.3258 | 0.1465188 | 44.15446
107.5013 | 29.11964 | 0.1465189 | 44.16317
107.518 | 28.95582 | 0.1465188 | 44.17276
107.5347 | 28.86541 | 0.1465189 | 44.18172
107.5513 | 28.71846 | 0.1465188 | 44.19153
107.568 | 28.53752 | 0.1465189 | 44.20079
107.5847 | 28.28394 | 0.1465188 | 44.21012
107.6013 | 28.13532 | 0.1465189 | 44.22042
107.618 | 27.99409 | 0.1465189 | 44.23083
107.6347 | 27.80472 | 0.1465188 | 44.24007
107.6514 | 27.57219 | 0.1465189 | 44.24932
107.668 | 27.39502 | 0.1465188 | 44.26026
107.693 | 27.24662 | 0.1465189 | 44.27567
107.718 | 27.10672 | 0.1465188 | 44.29231
107.7347 | 26.855 | 0.1465189 | 44.30318
107.7513 | 26.70346 | 0.1465188 | 44.31378
107.768 | 26.57268 | 0.1465189 | 44.3249
107.7847 | 26.44906 | 0.1465189 | 44.33472
107.8013 | 26.32348 | 0.1465188 | 44.34491
107.818 | 26.11698 | 0.1465189 | 44.35494
107.8347 | 25.90608 | 0.1465189 | 44.36544
107.8513 | 25.697 | 0.1465189 | 44.37601
107.868 | 25.52629 | 0.1465189 | 44.38635
107.8847 | 25.393 | 0.1465188 | 44.39666
107.9014 | 25.22806 | 0.1465189 | 44.40724
107.918 | 25.06526 | 0.1465188 | 44.41859
107.9347 | 24.90817 | 0.1465189 | 44.4293
107.9513 | 24.6992 | 0.1465189 | 44.44022
107.968 | 24.56575 | 0.1465188 | 44.45133
107.9847 | 24.36502 | 0.1465189 | 44.46363
108.0097 | 24.07173 | 0.1465189 | 44.48058
108.0347 | 23.80826 | 0.1465189 | 44.49696
108.0513 | 23.67494 | 0.1465188 | 44.50647
108.068 | 23.5306 | 0.1465188 | 44.51715
108.0847 | 23.31937 | 0.1465189 | 44.52808
108.1013 | 23.13694 | 0.1465188 | 44.53898
108.118 | 22.894 | 0.1465189 | 44.54928
108.1347 | 22.78946 | 0.1465189 | 44.55951
108.1514 | 22.63674 | 0.1465188 | 44.57002
108.168 | 22.44707 | 0.1465189 | 44.58136
108.1847 | 22.29812 | 0.1465188 | 44.59317
108.2013 | 22.16766 | 0.1465188 | 44.6054
108.218 | 22.02656 | 0.1465189 | 44.61612
108.2347 | 21.90972 | 0.1465189 | 44.62793
108.2513 | 21.62241 | 0.1465188 | 44.63976
108.268 | 21.42883 | 0.1465189 | 44.65094
108.2847 | 21.37214 | 0.1465188 | 44.66311
108.3013 | 21.18976 | 0.1465188 | 44.67588
108.318 | 21.03062 | 0.1465189 | 44.68772
108.343 | 20.78131 | 0.1465188 | 44.7042
108.368 | 20.54401 | 0.1465189 | 44.72134
108.3847 | 20.36447 | 0.1465189 | 44.7331
108.4014 | 20.19519 | 0.1465188 | 44.74534
108.418 | 19.96611 | 0.1465189 | 44.75795
108.4347 | 19.76422 | 0.1465189 | 44.77174
108.4505 | 19.61825 | 0.1465188 | 44.78372
108.4663 | 19.51091 | 0.1465188 | 44.79543
108.483 | 19.35459 | 0.1465189 | 44.80727
108.4996 | 19.19094 | 0.1465188 | 44.8191
108.5163 | 19.08198 | 0.1465188 | 44.82959
108.533 | 18.84256 | 0.1465189 | 44.84178
108.5497 | 18.61523 | 0.1465188 | 44.85348
108.5663 | 18.4289 | 0.1465188 | 44.86642
108.583 | 18.24649 | 0.1465189 | 44.87868
108.5997 | 18.13636 | 0.1465189 | 44.89026
108.6163 | 17.97281 | 0.1465188 | 44.90164
108.633 | 17.84546 | 0.1465189 | 44.91466
108.658 | 17.6259 | 0.1465189 | 44.93362
108.683 | 17.33721 | 0.1465188 | 44.95144
108.6997 | 17.19814 | 0.1465189 | 44.9639
108.7163 | 16.97993 | 0.1465189 | 44.977
108.733 | 16.82273 | 0.1465189 | 44.99024
108.7496 | 16.58967 | 0.1465188 | 45.00376
108.7663 | 16.42305 | 0.1465189 | 45.01767
108.783 | 16.33965 | 0.1465189 | 45.03061
108.7997 | 16.22427 | 0.1465189 | 45.04296
108.8163 | 16.12786 | 0.1465188 | 45.05672
108.833 | 15.89754 | 0.1465189 | 45.06948
108.8497 | 15.66424 | 0.1465189 | 45.08234
108.8663 | 15.5224 | 0.1465189 | 45.09562
108.883 | 15.51711 | 0.1465188 | 45.1097
108.8997 | 15.398 | 0.1465189 | 45.12344
108.9163 | 15.18734 | 0.1465189 | 45.13725
108.933 | 14.96231 | 0.1465188 | 45.15114
108.9497 | 14.79 | 0.1465188 | 45.16513
108.9747 | 14.50182 | 0.1465189 | 45.18294
108.9996 | 14.23108 | 0.1465189 | 45.20164
109.0163 | 14.16416 | 0.1465188 | 45.21444
109.033 | 14.08928 | 0.1465189 | 45.22788
109.0497 | 13.80778 | 0.1465189 | 45.24139
109.0663 | 13.60449 | 0.1465189 | 45.25459
109.083 | 13.599 | 0.1465189 | 45.2683
109.0997 | 13.47603 | 0.1465189 | 45.2822
109.1163 | 13.27025 | 0.1465189 | 45.2947
109.133 | 13.10255 | 0.1465189 | 45.30868
109.1497 | 12.91963 | 0.1465188 | 45.32074
109.1663 | 12.69525 | 0.1465189 | 45.33346
109.183 | 12.54259 | 0.1465189 | 45.34594
109.1997 | 12.38711 | 0.1465188 | 45.35737
109.2163 | 12.22254 | 0.1465188 | 45.37003
109.233 | 12.03599 | 0.1465189 | 45.38441
109.2496 | 11.79504 | 0.1465189 | 45.3985
109.2663 | 11.61776 | 0.1465189 | 45.41168
109.283 | 11.54654 | 0.1465188 | 45.42492
109.308 | 11.44976 | 0.1465189 | 45.44633
109.333 | 11.20163 | 0.1465189 | 45.46782
109.3497 | 10.96986 | 0.1465189 | 45.48196
109.3663 | 10.81063 | 0.1465188 | 45.49676
109.383 | 10.63396 | 0.1465189 | 45.51114
109.3997 | 10.48522 | 0.1465189 | 45.52519
109.4163 | 10.30679 | 0.1465189 | 45.54
109.433 | 10.19762 | 0.1465189 | 45.55547
109.4497 | 10.00133 | 0.1465189 | 45.57102
109.4663 | 9.713859 | 0.1465188 | 45.58591
109.483 | 9.63678 | 0.1465188 | 45.6001
109.4996 | 9.512332 | 0.1465189 | 45.61351
109.5163 | 9.29936 | 0.1465189 | 45.62674
109.533 | 9.136768 | 0.1465189 | 45.64152
109.5497 | 8.979394 | 0.1465188 | 45.65562
109.5663 | 8.830778 | 0.1465188 | 45.67087
109.583 | 8.60604 | 0.1465188 | 45.68576
109.5997 | 8.31005 | 0.1465189 | 45.69916
109.6246 | 8.257391 | 0.1465189 | 45.72055
109.6497 | 8.186087 | 0.1465188 | 45.74215
109.6664 | 7.944931 | 0.1465188 | 45.7563
109.6832 | 7.719226 | 0.1465189 | 45.77064
109.6998 | 7.559382 | 0.1465189 | 45.78544
109.7165 | 7.407639 | 0.1465189 | 45.79947
109.7332 | 7.27072 | 0.1465188 | 45.81336
109.7498 | 7.156262 | 0.1465188 | 45.82796
109.7665 | 6.961022 | 0.1465188 | 45.8435
109.7832 | 6.804725 | 0.1465189 | 45.85698
109.7998 | 6.607999 | 0.1465189 | 45.87157
109.8165 | 6.52984 | 0.1465189 | 45.88844
109.8332 | 6.380466 | 0.1465188 | 45.90338
109.8498 | 6.16502 | 0.1465189 | 45.92038
109.8665 | 5.93643 | 0.1465188 | 45.93704
109.8832 | 5.780094 | 0.1465188 | 45.95279
109.8998 | 5.664498 | 0.1465188 | 45.96792
109.9165 | 5.476091 | 0.1465189 | 45.98356
109.9332 | 5.249844 | 0.1465189 | 45.99954
109.9582 | 4.918071 | 0.1465189 | 46.02426
109.9832 | 4.722736 | 0.1465189 | 46.0473
109.9998 | 4.570769 | 0.1465188 | 46.06143
110.0165 | 4.405893 | 0.1465188 | 46.07567
110.0332 | 4.454016 | 0.1465188 | 46.09064
110.0498 | 4.25651 | 0.1465189 | 46.10683
110.0665 | 4.0244 | 0.1465189 | 46.12364
110.0832 | 3.842306 | 0.1465188 | 46.1393
110.0998 | 3.601556 | 0.1465189 | 46.15489
110.1165 | 3.473233 | 0.1465189 | 46.17127
110.1332 | 3.408853 | 0.1465189 | 46.18738
110.1498 | 3.172188 | 0.1465189 | 46.20432
110.1665 | 2.990062 | 0.1465188 | 46.22175
110.1832 | 2.78869 | 0.1465188 | 46.2382
110.1998 | 2.589215 | 0.1465188 | 46.25284
110.2165 | 2.437058 | 0.1465188 | 46.26961
110.2332 | 2.401975 | 0.1465189 | 46.28634
110.2498 | 2.220186 | 0.1465189 | 46.30074
110.2748 | 1.964834 | 0.1465189 | 46.32348
110.2998 | 1.731397 | 0.1465189 | 46.34713
110.3165 | 1.464421 | 0.1465189 | 46.36363
110.3332 | 1.34681 | 0.1465189 | 46.37973
110.3498 | 1.179167 | 0.1465188 | 46.39674
110.3665 | 0.8816447 | 0.1465189 | 46.41415
110.3832 | 0.778548 | 0.1465189 | 46.43041
110.3998 | 0.7769662 | 0.1465188 | 46.44515
110.4165 | 0.6543128 | 0.1465189 | 46.46126
110.4332 | 0.4612568 | 0.1465189 | 46.47708
110.4498 | 0.3207006 | 0.1465189 | 46.49344
110.4665 | 0.236232 | 0.1465189 | 46.51184
110.4832 | 0.07580634 | 0.1465189 | 46.52832
110.4998 | -0.06357556 | 0.1465188 | 46.54476
110.5165 | -0.4515936 | 0.1465189 | 46.5609
110.5332 | -0.6019134 | 0.1465188 | 46.57658
110.5498 | -0.7445464 | 0.1465188 | 46.59242
110.5665 | -0.8592853 | 0.1465189 | 46.60934
110.5915 | -1.114815 | 0.1465189 | 46.63272
110.6165 | -1.355215 | 0.1465188 | 46.658
110.6332 | -1.369954 | 0.1465189 | 46.67422
110.6498 | -1.559471 | 0.1465188 | 46.69234
110.6665 | -1.785437 | 0.1465188 | 46.7109
110.6832 | -1.85577 | 0.1465189 | 46.72824
110.6998 | -2.051302 | 0.1465189 | 46.74478
110.7165 | -2.223713 | 0.1465189 | 46.7626
110.7332 | -2.38746 | 0.1465189 | 46.781
110.7498 | -2.589518 | 0.1465188 | 46.79928
110.7665 | -2.792332 | 0.1465189 | 46.81586
110.7832 | -3.007883 | 0.1465189 | 46.83361
110.7998 | -3.232353 | 0.1465189 | 46.85152
110.8165 | -3.403727 | 0.1465189 | 46.86988
110.8332 | -3.59186 | 0.1465188 | 46.88742
110.8498 | -3.818058 | 0.1465189 | 46.90388
110.8665 | -3.967025 | 0.1465189 | 46.92098
110.8832 | -3.968133 | 0.1465188 | 46.93941
110.8998 | -4.000833 | 0.1465188 | 46.95666
110.9248 | -4.293286 | 0.1465189 | 46.98368
110.9498 | -4.61499 | 0.1465188 | 47.00926
110.9665 | -4.727896 | 0.1465189 | 47.026
110.9832 | -4.990994 | 0.1465189 | 47.04434
110.9998 | -5.178261 | 0.1465189 | 47.0614
111.0165 | -5.307957 | 0.1465189 | 47.07946
111.0332 | -5.39449 | 0.1465189 | 47.09656
111.0498 | -5.5715 | 0.1465189 | 47.11454
111.0665 | -5.737271 | 0.1465189 | 47.13283
111.0832 | -6.047289 | 0.1465188 | 47.15014
111.0998 | -6.280331 | 0.1465189 | 47.16904
111.1165 | -6.490331 | 0.1465189 | 47.18772
111.1332 | -6.6491 | 0.1465188 | 47.20583
111.1498 | -6.784661 | 0.1465188 | 47.22222
111.1665 | -6.95729 | 0.1465189 | 47.23824
111.1832 | -7.079356 | 0.1465189 | 47.25552
111.1998 | -7.177119 | 0.1465189 | 47.27554
111.2165 | -7.336594 | 0.1465189 | 47.29339
111.2415 | -7.636452 | 0.1465189 | 47.3213
111.2665 | -7.845084 | 0.1465189 | 47.34909
111.2832 | -8.075726 | 0.1465189 | 47.36917
111.2998 | -8.341397 | 0.1465189 | 47.38875
111.3165 | -8.433075 | 0.1465188 | 47.40916
111.3332 | -8.514809 | 0.1465189 | 47.42734
111.3498 | -8.589226 | 0.1465188 | 47.4465
111.3665 | -8.75409 | 0.1465189 | 47.46656
111.3832 | -9.032172 | 0.1465189 | 47.48592
111.3998 | -9.119003 | 0.1465189 | 47.50453
111.4165 | -9.289913 | 0.1465189 | 47.52384
111.4332 | -9.611149 | 0.1465189 | 47.54303
111.4498 | -9.793861 | 0.1465188 | 47.563
111.4665 | -9.830298 | 0.1465189 | 47.58206
111.4832 | -10.05392 | 0.1465189 | 47.60136
111.4998 | -10.21443 | 0.1465189 | 47.621
111.5165 | -10.2672 | 0.1465189 | 47.63924
111.5332 | -10.45292 | 0.1465188 | 47.65934
111.5498 | -10.6827 | 0.1465188 | 47.67886
111.5748 | -10.94584 | 0.1465189 | 47.70884
111.5998 | -11.24474 | 0.1465189 | 47.73648
111.6165 | -11.32837 | 0.1465189 | 47.75539
111.6332 | -11.32654 | 0.1465189 | 47.7747
111.6498 | -11.47557 | 0.1465189 | 47.796
111.6665 | -11.7645 | 0.1465189 | 47.81734
111.6832 | -11.95736 | 0.1465189 | 47.83726
111.6998 | -12.03993 | 0.1465189 | 47.85708
111.7165 | -12.20219 | 0.1465189 | 47.87704
111.7332 | -12.4628 | 0.1465189 | 47.89782
111.7498 | -12.64228 | 0.1465189 | 47.91759
111.7665 | -12.86787 | 0.1465189 | 47.9368
111.7832 | -12.95808 | 0.1465188 | 47.95703
111.7998 | -13.15938 | 0.1465189 | 47.97602
111.8165 | -13.30674 | 0.1465189 | 47.99448
111.8332 | -13.35014 | 0.1465189 | 48.01553
111.8498 | -13.55095 | 0.1465189 | 48.03687
111.8665 | -13.81732 | 0.1465189 | 48.05914
111.8915 | -14.05331 | 0.1465188 | 48.0923
111.9165 | -14.3144 | 0.1465189 | 48.12552
111.9332 | -14.56438 | 0.1465189 | 48.147
111.9498 | -14.79542 | 0.1465189 | 48.1672
111.9665 | -14.86196 | 0.1465188 | 48.18854
111.9832 | -15.05889 | 0.1465189 | 48.21034
111.9998 | -15.34281 | 0.1465189 | 48.23226
112.0165 | -15.65597 | 0.1465189 | 48.2538
112.0332 | -15.53873 | 0.1465188 | 48.27463
112.0498 | -15.62003 | 0.1465188 | 48.29576
112.0665 | -15.71224 | 0.1465189 | 48.31602
112.0832 | -15.92092 | 0.1465189 | 48.3379
112.0998 | -16.06579 | 0.1465188 | 48.35953
112.1165 | -16.37248 | 0.1465189 | 48.38149
112.1332 | -16.77677 | 0.1465189 | 48.40278
112.1498 | -16.86047 | 0.1465189 | 48.4212
112.1665 | -16.9118 | 0.1465189 | 48.44297
112.1832 | -16.81605 | 0.1465189 | 48.46176
112.2083 | -16.95897 | 0.1465189 | 48.49176
112.2333 | -17.29983 | 0.1465189 | 48.5205
112.25 | -17.49045 | 0.1465188 | 48.5415
112.2667 | -17.80797 | 0.1465188 | 48.5605
112.2834 | -17.81912 | 0.1465188 | 48.58074
112.3 | -17.88646 | 0.1465189 | 48.60163
112.3166 | -18.0578 | 0.1465189 | 48.62275
112.3334 | -18.2381 | 0.1465189 | 48.64519
112.35 | -18.38742 | 0.1465189 | 48.66814
112.3667 | -18.68329 | 0.1465189 | 48.692
112.3833 | -18.73472 | 0.1465188 | 48.71489
112.4 | -18.9398 | 0.1465188 | 48.73574
112.4166 | -19.18871 | 0.1465188 | 48.75734
112.4334 | -19.51767 | 0.1465189 | 48.77986
112.45 | -19.77932 | 0.1465188 | 48.80112
112.4666 | -19.72642 | 0.1465188 | 48.82254
112.4833 | -19.82368 | 0.1465189 | 48.84134
112.5 | -19.8852 | 0.1465189 | 48.86039
112.5167 | -20.17691 | 0.1465188 | 48.88064
112.5417 | -20.38172 | 0.1465189 | 48.91211
112.5666 | -20.45321 | 0.1465189 | 48.94246
112.5834 | -20.72504 | 0.1465189 | 48.96344
112.6 | -20.89014 | 0.1465188 | 48.98312
112.6167 | -21.18812 | 0.1465188 | 49.00422
112.6333 | -21.35717 | 0.1465189 | 49.02568
112.65 | -21.4306 | 0.1465189 | 49.04637
112.6666 | -21.70332 | 0.1465189 | 49.06825
112.6834 | -21.96778 | 0.1465188 | 49.08994
112.7 | -21.98652 | 0.1465188 | 49.1119
112.7166 | -22.11846 | 0.1465188 | 49.13301
112.7333 | -22.31413 | 0.1465189 | 49.15506
112.75 | -22.39985 | 0.1465188 | 49.17578
112.7667 | -22.78049 | 0.1465189 | 49.19833
112.7834 | -22.94085 | 0.1465189 | 49.21951
112.8 | -22.9933 | 0.1465188 | 49.23922
112.8166 | -23.0781 | 0.1465189 | 49.26004
112.8334 | -23.13855 | 0.1465189 | 49.28153
112.8584 | -23.47278 | 0.1465189 | 49.31409
112.8833 | -23.80746 | 0.1465189 | 49.34694
112.9 | -23.90734 | 0.1465188 | 49.36893
112.9166 | -24.12051 | 0.1465189 | 49.3916
112.9334 | -24.3668 | 0.1465188 | 49.41378
112.95 | -24.47741 | 0.1465188 | 49.43634
112.9666 | -24.61044 | 0.1465189 | 49.45944
112.9833 | -24.97999 | 0.1465189 | 49.48169
113 | -25.19666 | 0.1465189 | 49.505
113.0167 | -25.29694 | 0.1465189 | 49.52664
113.0334 | -25.43397 | 0.1465189 | 49.54692
113.05 | -25.37858 | 0.1465188 | 49.56754
113.0666 | -25.50335 | 0.1465189 | 49.58902
113.0834 | -25.6376 | 0.1465189 | 49.6099
113.1 | -25.88188 | 0.1465189 | 49.62962
113.1167 | -26.16777 | 0.1465189 | 49.64944
113.1333 | -26.43553 | 0.1465189 | 49.67086
113.15 | -26.5515 | 0.1465189 | 49.69386
113.1666 | -26.68649 | 0.1465188 | 49.71496
113.1916 | -26.88188 | 0.1465188 | 49.7471
113.2166 | -27.01498 | 0.1465189 | 49.77795
113.2333 | -27.24346 | 0.1465189 | 49.80071
113.25 | -27.57065 | 0.1465189 | 49.8237
113.2667 | -27.74125 | 0.1465189 | 49.84419
113.2834 | -27.91903 | 0.1465189 | 49.86447
113.3 | -28.11189 | 0.1465189 | 49.8845
113.3166 | -28.16469 | 0.1465189 | 49.90622
113.3334 | -28.33774 | 0.1465188 | 49.9279
113.35 | -28.40709 | 0.1465188 | 49.95012
113.3667 | -28.67104 | 0.1465188 | 49.97306
113.3833 | -28.99696 | 0.1465188 | 49.99459
113.4 | -29.18244 | 0.1465189 | 50.01472
113.4166 | -29.28445 | 0.1465189 | 50.03604
113.4334 | -29.36186 | 0.1465189 | 50.05804
113.45 | -29.61648 | 0.1465189 | 50.079
113.4666 | -29.72932 | 0.1465189 | 50.10098
113.4833 | -29.89512 | 0.1465189 | 50.1246
113.5083 | -30.23935 | 0.1465189 | 50.1585
113.5334 | -30.62603 | 0.1465189 | 50.19178
113.55 | -30.64178 | 0.1465189 | 50.21466
113.5666 | -30.74068 | 0.1465189 | 50.23666
113.5834 | -31.07839 | 0.1465188 | 50.25908
113.6 | -31.20028 | 0.1465188 | 50.28183
113.6167 | -31.48098 | 0.1465188 | 50.30272
113.6333 | -31.62889 | 0.1465189 | 50.32364
113.65 | -31.5986 | 0.1465189 | 50.34511
113.6666 | -31.64978 | 0.1465189 | 50.36774
113.6834 | -31.77844 | 0.1465189 | 50.3897
113.7 | -32.16672 | 0.1465189 | 50.41278
113.7166 | -32.41147 | 0.1465189 | 50.436
113.7333 | -32.5845 | 0.1465189 | 50.4595
113.75 | -32.5459 | 0.1465189 | 50.47996
113.7667 | -32.47573 | 0.1465189 | 50.50162
113.7834 | -32.7733 | 0.1465188 | 50.5235
113.8 | -32.91275 | 0.1465188 | 50.54664
113.825 | -33.37628 | 0.1465189 | 50.58018
113.85 | -33.6855 | 0.1465189 | 50.61574
113.8667 | -33.69398 | 0.1465188 | 50.6392
113.8833 | -33.77382 | 0.1465188 | 50.66172
113.9 | -33.95746 | 0.1465189 | 50.68504
113.9166 | -34.07763 | 0.1465189 | 50.7096
113.9334 | -34.2468 | 0.1465188 | 50.73248
113.95 | -34.41803 | 0.1465188 | 50.75896
113.9666 | -34.47035 | 0.1465189 | 50.78451
113.9833 | -34.76528 | 0.1465189 | 50.81236
114 | -35.01861 | 0.1465189 | 50.8416
114.0167 | -35.31015 | 0.1465189 | 50.87053
114.0334 | -35.29691 | 0.1465189 | 50.89894
114.05 | -35.37158 | 0.1465188 | 50.92682
114.0666 | -35.58403 | 0.1465189 | 50.95494
114.0834 | -35.80707 | 0.1465189 | 50.98254
114.1 | -35.98347 | 0.1465189 | 51.01246
114.1167 | -36.2032 | 0.1465189 | 51.04214
114.1333 | -36.27924 | 0.1465189 | 51.0733
114.1584 | -36.64316 | 0.1465189 | 51.12362
114.1834 | -36.83366 | 0.1465189 | 51.17738
114.2 | -37.14474 | 0.1465189 | 51.21549
114.2166 | -37.37515 | 0.1465189 | 51.2552
114.2333 | -37.6252 | 0.1465189 | 51.29484
114.25 | -37.78012 | 0.1465189 | 51.33444
114.2667 | -37.8968 | 0.1465189 | 51.37832
114.2834 | -38.0707 | 0.1465189 | 51.42396
114.3 | -38.15695 | 0.1465189 | 51.47094
114.3166 | -38.50073 | 0.1465188 | 51.51836
114.3334 | -38.83718 | 0.1465189 | 51.56882
114.35 | -38.90786 | 0.1465189 | 51.62194
114.3667 | -38.97468 | 0.1465188 | 51.67717
114.3833 | -39.02861 | 0.1465189 | 51.73373
114.4 | -39.131 | 0.1465189 | 51.79376
114.4166 | -39.34375 | 0.1465188 | 51.85744
114.4334 | -39.52752 | 0.1465189 | 51.92212
114.45 | -39.88418 | 0.1465189 | 51.99023
114.475 | -39.9389 | 0.1465189 | 52.09773
114.5 | -40.13182 | 0.1465188 | 52.21303
114.5167 | -40.34688 | 0.1465189 | 52.29426
114.5334 | -40.56154 | 0.1465189 | 52.37922
114.55 | -40.72437 | 0.1465189 | 52.46766
114.5666 | -40.8682 | 0.1465189 | 52.55899
114.5834 | -41.12795 | 0.1465189 | 52.65402
114.6 | -41.24234 | 0.1465188 | 52.75178
114.6167 | -41.40363 | 0.1465189 | 52.85414
114.6333 | -41.59585 | 0.1465189 | 52.95896
114.65 | -41.85878 | 0.1465188 | 53.06816
114.6666 | -42.04648 | 0.1465188 | 53.18208
114.6834 | -42.1024 | 0.1465189 | 53.29888
114.7 | -42.27978 | 0.1465188 | 53.4167
114.7167 | -42.38624 | 0.1465188 | 53.53791
114.7335 | -42.64305 | 0.1465188 | 53.66168
114.7502 | -42.97312 | 0.1465188 | 53.78672
114.7668 | -43.19367 | 0.1465189 | 53.91382
114.7835 | -43.29166 | 0.1465189 | 54.04117
114.8085 | -43.39537 | 0.1465189 | 54.2341
114.8335 | -43.61125 | 0.1465189 | 54.4281
114.8502 | -43.82535 | 0.1465189 | 54.5572
114.8668 | -44.10612 | 0.1465189 | 54.68574
114.8835 | -44.21126 | 0.1465188 | 54.81408
114.9002 | -44.355 | 0.1465189 | 54.94188
114.9168 | -44.51977 | 0.1465189 | 55.069
114.9335 | -44.68035 | 0.1465188 | 55.19511
114.9502 | -44.96179 | 0.1465189 | 55.31965
114.9668 | -45.05468 | 0.1465189 | 55.4422
114.9835 | -45.21226 | 0.1465189 | 55.56238
115.0002 | -45.35978 | 0.1465188 | 55.68014
115.0168 | -45.70048 | 0.1465189 | 55.79572
115.0335 | -45.91712 | 0.1465188 | 55.90893
115.0502 | -46.04271 | 0.1465189 | 56.01928
115.0668 | -46.02257 | 0.1465189 | 56.12722
115.0835 | -46.21322 | 0.1465189 | 56.23238
115.1002 | -46.23204 | 0.1465188 | 56.33452
115.1252 | -46.49117 | 0.1465189 | 56.48289
115.1502 | -46.87428 | 0.1465189 | 56.62794
115.1668 | -47.13515 | 0.1465188 | 56.72121
115.1835 | -47.34459 | 0.1465189 | 56.81076
115.2002 | -47.45584 | 0.1465189 | 56.89688
115.2168 | -47.5339 | 0.1465189 | 56.9807
115.2335 | -47.6351 | 0.1465189 | 57.0599
115.2502 | -47.82582 | 0.1465189 | 57.13628
115.2668 | -48.09213 | 0.1465188 | 57.21005
115.2835 | -48.26914 | 0.1465189 | 57.28193
115.3002 | -48.34859 | 0.1465188 | 57.34995
115.3168 | -48.5365 | 0.1465189 | 57.41594
115.3335 | -48.65244 | 0.1465189 | 57.4792
115.3502 | -48.93019 | 0.1465189 | 57.54034
115.3668 | -49.11392 | 0.1465189 | 57.59949
115.3835 | -49.22511 | 0.1465189 | 57.65666
115.4002 | -49.29728 | 0.1465188 | 57.71108
115.4168 | -49.40926 | 0.1465189 | 57.76265
115.4418 | -49.8567 | 0.1465188 | 57.83642
115.4668 | -50.17353 | 0.1465189 | 57.90489
115.4835 | -50.24441 | 0.1465189 | 57.94808
115.5002 | -50.2431 | 0.1465189 | 57.98876
115.5168 | -50.3945 | 0.1465188 | 58.02774
115.5335 | -50.50113 | 0.1465189 | 58.06462
115.5502 | -50.63303 | 0.1465189 | 58.09888
115.5668 | -50.83832 | 0.1465189 | 58.13184
115.5835 | -51.12187 | 0.1465189 | 58.16468
115.6002 | -51.41035 | 0.1465188 | 58.19549
115.6168 | -51.50035 | 0.1465189 | 58.22457
115.6335 | -51.4783 | 0.1465189 | 58.25393
115.6502 | -51.64762 | 0.1465189 | 58.28194
115.6668 | -51.78362 | 0.1465189 | 58.30898
115.6835 | -51.93912 | 0.1465188 | 58.33394
115.7002 | -52.09366 | 0.1465189 | 58.3585
115.7168 | -52.47132 | 0.1465189 | 58.38164
115.7335 | -52.6853 | 0.1465189 | 58.4044
115.7502 | -52.65459 | 0.1465189 | 58.42774
115.7752 | -52.87984 | 0.1465189 | 58.46024
115.8002 | -53.05237 | 0.1465189 | 58.49126
115.8168 | -53.32453 | 0.1465188 | 58.51101
115.8335 | -53.59656 | 0.1465189 | 58.53111
115.8502 | -53.61477 | 0.1465189 | 58.55136
115.8668 | -53.73557 | 0.1465188 | 58.57068
115.8835 | -53.95616 | 0.1465188 | 58.59055
115.9002 | -54.2451 | 0.1465189 | 58.60974
115.9168 | -54.34282 | 0.1465189 | 58.6282
115.9335 | -54.47877 | 0.1465188 | 58.64768
115.9502 | -54.63106 | 0.1465189 | 58.6673
115.9668 | -54.85692 | 0.1465189 | 58.68637
115.9835 | -54.98006 | 0.1465189 | 58.70551
116.0002 | -55.10051 | 0.1465188 | 58.7243
116.0168 | -55.31443 | 0.1465189 | 58.74316
116.0335 | -55.23462 | 0.1465189 | 58.76234
116.0502 | -55.34165 | 0.1465188 | 58.7829
116.0668 | -55.59066 | 0.1465189 | 58.8027
116.0918 | -55.78968 | 0.1465188 | 58.83207
116.1168 | -55.78536 | 0.1465189 | 58.86101
116.1335 | -55.8418 | 0.1465189 | 58.8809
116.1502 | -55.906 | 0.1465189 | 58.90008
116.1668 | -56.05348 | 0.1465188 | 58.91961
116.1835 | -56.20118 | 0.1465189 | 58.93899
116.2002 | -56.30118 | 0.1465189 | 58.95802
116.2168 | -56.45387 | 0.1465189 | 58.97724
116.2335 | -56.55059 | 0.1465189 | 58.9955
116.2502 | -56.54776 | 0.1465189 | 59.0158
116.2668 | -56.56572 | 0.1465188 | 59.03609
116.2835 | -56.718 | 0.1465189 | 59.05639
116.3002 | -56.86013 | 0.1465189 | 59.07572
116.3168 | -57.00025 | 0.1465189 | 59.09449
116.3335 | -57.00644 | 0.1465189 | 59.11465
116.3502 | -57.0316 | 0.1465189 | 59.13424
116.3668 | -57.05208 | 0.1465188 | 59.1533
116.3835 | -57.20764 | 0.1465189 | 59.17222
116.4002 | -57.31163 | 0.1465189 | 59.1915
116.4252 | -57.38207 | 0.1465188 | 59.22022
116.4502 | -57.41329 | 0.1465189 | 59.24938
116.4668 | -57.53071 | 0.1465188 | 59.26938
116.4835 | -57.70082 | 0.1465189 | 59.2915
116.5002 | -57.79545 | 0.1465189 | 59.31176
116.5168 | -57.79556 | 0.1465188 | 59.33237
116.5335 | -57.87405 | 0.1465189 | 59.35309
116.5502 | -57.99847 | 0.1465189 | 59.37411
116.5668 | -58.06897 | 0.1465189 | 59.39441
116.5835 | -58.03828 | 0.1465189 | 59.41506
116.6002 | -58.13937 | 0.1465188 | 59.43578
116.6168 | -58.15909 | 0.1465189 | 59.45724
116.6335 | -58.28415 | 0.1465189 | 59.47842
116.6502 | -58.44199 | 0.1465188 | 59.4992
116.6668 | -58.45434 | 0.1465189 | 59.51903
116.6835 | -58.34478 | 0.1465189 | 59.53878
116.7002 | -58.27455 | 0.1465189 | 59.55933
116.7168 | -58.29011 | 0.1465189 | 59.5795
116.7418 | -58.42018 | 0.1465189 | 59.61176
116.7668 | -58.43394 | 0.1465189 | 59.64216
116.7835 | -58.55984 | 0.1465188 | 59.66085
116.8002 | -58.71656 | 0.1465189 | 59.68
116.8168 | -58.75295 | 0.1465189 | 59.69868
116.8335 | -58.70064 | 0.1465189 | 59.716
116.8502 | -58.70984 | 0.1465189 | 59.73225
116.8668 | -58.7813 | 0.1465189 | 59.74864
116.8835 | -58.78261 | 0.1465189 | 59.76446
116.9002 | -58.74531 | 0.1465189 | 59.77924
116.9168 | -58.80933 | 0.1465189 | 59.7931
116.9335 | -58.92874 | 0.1465189 | 59.80588
116.9502 | -59.01476 | 0.1465189 | 59.81852
116.9668 | -59.0349 | 0.1465188 | 59.82905
116.9835 | -59.03648 | 0.1465188 | 59.84007
117.0002 | -58.9713 | 0.1465189 | 59.8501
117.0168 | -59.02907 | 0.1465189 | 59.86009
117.0335 | -59.14538 | 0.1465189 | 59.8684
117.0585 | -59.18238 | 0.1465188 | 59.88028
117.0835 | -59.14984 | 0.1465188 | 59.89125
117.1002 | -59.24693 | 0.1465189 | 59.89843
117.1168 | -59.42562 | 0.1465188 | 59.90426
117.1335 | -59.34391 | 0.1465189 | 59.90858
117.1502 | -59.16807 | 0.1465189 | 59.91191
117.1668 | -59.27976 | 0.1465188 | 59.91551
117.1835 | -59.41858 | 0.1465188 | 59.91837
117.2002 | -59.46023 | 0.146519 | 59.9208
117.2168 | -59.4803 | 0.1465189 | 59.92301
117.2335 | -59.30708 | 0.1465189 | 59.92416
117.2503 | -59.21851 | 0.1465189 | 59.92495
117.267 | -59.23463 | 0.1465189 | 59.92476
117.2837 | -59.30424 | 0.1465189 | 59.92344
117.3003 | -59.3917 | 0.146519 | 59.92127
117.317 | -59.51701 | 0.1465188 | 59.91907
117.3337 | -59.45332 | 0.1465188 | 59.91651
117.3503 | -59.43722 | 0.1465188 | 59.91406
117.367 | -59.5238 | 0.1465189 | 59.91172
117.392 | -59.44144 | 0.1465189 | 59.90624
117.417 | -59.51032 | 0.1465188 | 59.90064
117.4337 | -59.62026 | 0.1465189 | 59.89553
117.4503 | -59.71122 | 0.1465189 | 59.89093
117.467 | -59.69065 | 0.1465188 | 59.88676
117.4837 | -59.72682 | 0.1465189 | 59.88231
117.5004 | -59.67492 | 0.146519 | 59.8778
117.517 | -59.68768 | 0.1465188 | 59.8725
117.5337 | -59.8506 | 0.1465189 | 59.86672
117.5503 | -59.84804 | 0.1465189 | 59.86074
117.567 | -59.83359 | 0.1465188 | 59.85515
117.5837 | -59.82608 | 0.1465189 | 59.84893
117.6003 | -59.90425 | 0.1465188 | 59.84252
117.617 | -60.038 | 0.1465189 | 59.83585
117.6337 | -60.07302 | 0.1465188 | 59.82934
117.6503 | -60.01992 | 0.1465188 | 59.82314
117.667 | -59.94974 | 0.1465189 | 59.81714
117.6837 | -59.92444 | 0.1465188 | 59.81025
117.7087 | -60.00372 | 0.1465189 | 59.7988
117.7337 | -60.14574 | 0.1465189 | 59.78662
117.7504 | -60.15437 | 0.1465189 | 59.77815
117.767 | -60.12172 | 0.1465188 | 59.76942
117.7837 | -60.17647 | 0.1465189 | 59.76152
117.8003 | -60.0718 | 0.1465188 | 59.75364
117.817 | -60.09746 | 0.1465189 | 59.74574
117.8337 | -60.106 | 0.1465188 | 59.73758
117.8503 | -60.20141 | 0.1465189 | 59.72912
117.867 | -60.41144 | 0.1465188 | 59.72106
117.8837 | -60.40948 | 0.1465189 | 59.7129
117.9003 | -60.2703 | 0.1465188 | 59.70499
117.917 | -60.18606 | 0.1465189 | 59.6974
117.9337 | -60.10955 | 0.1465189 | 59.68957
117.9503 | -60.10822 | 0.1465188 | 59.68151
117.967 | -60.12046 | 0.1465189 | 59.67368
117.9837 | -60.19351 | 0.1465188 | 59.66602
118.0004 | -60.30639 | 0.1465189 | 59.65768
118.017 | -60.32326 | 0.1465188 | 59.64955
118.042 | -60.2864 | 0.1465189 | 59.63764
118.067 | -60.26138 | 0.1465189 | 59.6255
118.0837 | -60.29645 | 0.1465188 | 59.61738
118.1003 | -60.41938 | 0.1465189 | 59.60903
118.117 | -60.43 | 0.1465188 | 59.60208
118.1337 | -60.3393 | 0.1465189 | 59.59486
118.1503 | -60.44366 | 0.1465188 | 59.58682
118.167 | -60.46156 | 0.1465189 | 59.5793
118.1837 | -60.4647 | 0.1465188 | 59.57236
118.2003 | -60.48182 | 0.1465189 | 59.56574
118.217 | -60.45662 | 0.1465188 | 59.55875
118.2337 | -60.53187 | 0.1465189 | 59.55206
118.2504 | -60.5982 | 0.1465188 | 59.54458
118.267 | -60.66819 | 0.146519 | 59.53761
118.2837 | -60.57252 | 0.1465188 | 59.53078
118.3003 | -60.59963 | 0.1465189 | 59.52456
118.317 | -60.58048 | 0.1465188 | 59.51753
118.3337 | -60.59492 | 0.1465189 | 59.5107
118.3587 | -60.6661 | 0.1465189 | 59.50127
118.3837 | -60.6632 | 0.1465189 | 59.4908
118.4003 | -60.6333 | 0.1465188 | 59.48352
118.417 | -60.7333 | 0.1465189 | 59.47698
118.4337 | -60.81482 | 0.1465188 | 59.47082
118.4503 | -60.72505 | 0.1465189 | 59.4648
118.467 | -60.64198 | 0.1465188 | 59.45901
118.4837 | -60.6525 | 0.1465189 | 59.45348
118.5004 | -60.67602 | 0.1465189 | 59.44786
118.517 | -60.78237 | 0.1465188 | 59.442
118.5337 | -60.7717 | 0.1465189 | 59.43694
118.5503 | -60.72759 | 0.146519 | 59.43229
118.567 | -60.64184 | 0.1465188 | 59.42745
118.5837 | -60.68808 | 0.1465189 | 59.42144
118.6003 | -60.74409 | 0.1465189 | 59.41589
118.617 | -60.77376 | 0.1465188 | 59.4107
118.6337 | -60.83819 | 0.1465189 | 59.4057
118.6503 | -60.85632 | 0.1465188 | 59.3999
118.6754 | -60.62102 | 0.1465189 | 59.39174
118.7003 | -60.70857 | 0.1465188 | 59.38399
118.717 | -60.70637 | 0.1465189 | 59.3792
118.7337 | -60.70482 | 0.1465189 | 59.37442
118.7504 | -60.65707 | 0.1465188 | 59.36926
118.767 | -60.62426 | 0.1465189 | 59.36468
118.7837 | -60.67059 | 0.146519 | 59.35976
118.8003 | -60.75416 | 0.1465188 | 59.35437
118.817 | -60.74649 | 0.1465189 | 59.34891
118.8337 | -60.744 | 0.146519 | 59.34448
118.8503 | -60.71114 | 0.1465188 | 59.3398
118.867 | -60.68486 | 0.1465188 | 59.33479
118.8837 | -60.71284 | 0.146519 | 59.33025
118.9003 | -60.76224 | 0.1465188 | 59.3256
118.917 | -60.85791 | 0.1465188 | 59.32075
118.9337 | -60.8202 | 0.1465189 | 59.31582
118.9503 | -60.84366 | 0.1465188 | 59.31176
118.967 | -60.71901 | 0.1465188 | 59.30738
118.9837 | -60.68776 | 0.1465189 | 59.30342
119.0087 | -60.73672 | 0.1465188 | 59.29682
119.0337 | -60.80547 | 0.1465189 | 59.2905
119.0503 | -60.82525 | 0.1465189 | 59.28639
119.067 | -60.9078 | 0.1465188 | 59.28225
119.0837 | -60.7896 | 0.1465188 | 59.27891
119.1003 | -60.77446 | 0.1465189 | 59.27574
119.117 | -60.8426 | 0.1465189 | 59.2718
119.1337 | -60.8165 | 0.1465189 | 59.26795
119.1503 | -60.78949 | 0.1465188 | 59.26391
119.167 | -60.82293 | 0.1465189 | 59.25982
119.1837 | -60.89632 | 0.146519 | 59.25576
119.2003 | -60.9103 | 0.1465188 | 59.252
119.217 | -60.83724 | 0.1465188 | 59.2479
119.2337 | -60.85662 | 0.1465189 | 59.24389
119.2504 | -60.85938 | 0.146519 | 59.24041
119.267 | -60.87778 | 0.1465188 | 59.23637
119.2837 | -60.78115 | 0.1465188 | 59.23262
119.3003 | -60.85879 | 0.1465189 | 59.22846
119.3253 | -60.92422 | 0.1465188 | 59.22256
119.3503 | -60.93375 | 0.1465188 | 59.21654
119.367 | -60.84468 | 0.1465189 | 59.21304
119.3837 | -60.75061 | 0.146519 | 59.20958
119.4003 | -60.75151 | 0.1465188 | 59.20561
119.417 | -60.83367 | 0.1465188 | 59.2014
119.4337 | -60.88194 | 0.1465189 | 59.1975
119.4503 | -60.91932 | 0.1465188 | 59.19326
119.467 | -60.88856 | 0.1465188 | 59.18993
119.4837 | -60.77536 | 0.1465188 | 59.18682
119.5004 | -60.75108 | 0.1465189 | 59.18379
119.517 | -60.81826 | 0.146519 | 59.18066
119.5337 | -60.92832 | 0.1465188 | 59.17798
119.5503 | -60.86134 | 0.1465188 | 59.17441
119.567 | -60.74669 | 0.1465189 | 59.1715
119.5837 | -60.72187 | 0.1465189 | 59.16861
119.6003 | -60.81199 | 0.146519 | 59.16582
119.617 | -60.85793 | 0.1465188 | 59.16213
119.6337 | -60.77403 | 0.1465188 | 59.15903
119.6587 | -60.729 | 0.1465189 | 59.15562
119.6837 | -60.79473 | 0.146519 | 59.15154
119.7003 | -60.88195 | 0.1465188 | 59.1481
119.717 | -60.86914 | 0.1465188 | 59.14518
119.7337 | -60.73837 | 0.1465188 | 59.1425
119.7504 | -60.64757 | 0.1465189 | 59.14007
119.767 | -60.5678 | 0.146519 | 59.13691
119.7838 | -60.65339 | 0.1465188 | 59.13406
119.8005 | -60.75935 | 0.1465188 | 59.13068
119.8172 | -60.7335 | 0.1465188 | 59.12732
119.8338 | -60.67326 | 0.1465189 | 59.12462
119.8505 | -60.65113 | 0.146519 | 59.1221
119.8672 | -60.64955 | 0.1465188 | 59.11907
119.8838 | -60.6808 | 0.1465188 | 59.11622
119.9005 | -60.67148 | 0.1465188 | 59.11294
119.9172 | -60.6653 | 0.1465189 | 59.10982
119.9338 | -60.71664 | 0.146519 | 59.10662
119.9505 | -60.70214 | 0.1465188 | 59.1034
119.9755 | -60.66094 | 0.1465188 | 59.09882
120.0005 | -60.63984 | 0.1465189 | 59.09496
120.0172 | -60.7028 | 0.146519 | 59.09256
120.0338 | -60.75178 | 0.1465189 | 59.08955
120.0505 | -60.68248 | 0.1465188 | 59.08628
120.0672 | -60.66242 | 0.1465188 | 59.0834
120.0838 | -60.64469 | 0.1465189 | 59.08097
120.1005 | -60.69112 | 0.1465189 | 59.07813
120.1172 | -60.66344 | 0.1465189 | 59.07522
120.1338 | -60.65855 | 0.1465188 | 59.07285
120.1505 | -60.64859 | 0.1465188 | 59.06998
120.1672 | -60.62693 | 0.1465189 | 59.06692
120.1838 | -60.68015 | 0.1465189 | 59.06384
120.2005 | -60.75344 | 0.1465189 | 59.06062
120.2172 | -60.68722 | 0.1465188 | 59.05776
120.2338 | -60.61963 | 0.1465188 | 59.05508
120.2505 | -60.61309 | 0.1465189 | 59.05212
120.2672 | -60.62484 | 0.1465189 | 59.04986
120.2922 | -60.63728 | 0.146519 | 59.0466
120.3172 | -60.65126 | 0.1465188 | 59.04295
120.3338 | -60.72432 | 0.1465188 | 59.04037
120.3505 | -60.72813 | 0.1465189 | 59.03764
120.3672 | -60.6958 | 0.1465189 | 59.03555
120.3838 | -60.56889 | 0.1465189 | 59.03422
120.4005 | -60.46362 | 0.1465189 | 59.03174
120.4172 | -60.46378 | 0.1465188 | 59.02966
120.4338 | -60.6059 | 0.1465188 | 59.02753
120.4505 | -60.62424 | 0.1465188 | 59.0252
120.4672 | -60.5931 | 0.1465188 | 59.02313
120.4838 | -60.46684 | 0.1465189 | 59.0211
120.5005 | -60.44512 | 0.1465189 | 59.01938
120.5172 | -60.5651 | 0.146519 | 59.01714
120.5338 | -60.66668 | 0.1465188 | 59.01472
120.5505 | -60.60312 | 0.1465188 | 59.01293
120.5672 | -60.45589 | 0.1465188 | 59.0117
120.5838 | -60.367 | 0.1465188 | 59.01023
120.6005 | -60.30045 | 0.1465188 | 59.0084
120.6255 | -60.34462 | 0.1465189 | 59.00482
120.6505 | -60.4252 | 0.146519 | 59.00154
120.6672 | -60.5022 | 0.1465188 | 58.99946
120.6838 | -60.45658 | 0.1465188 | 58.99703
120.7005 | -60.37459 | 0.1465188 | 58.99515
120.7172 | -60.362 | 0.1465188 | 58.99363
120.7338 | -60.40075 | 0.1465189 | 58.99176
120.7505 | -60.36792 | 0.1465189 | 58.98981
120.7672 | -60.36376 | 0.146519 | 58.988
120.7838 | -60.4285 | 0.146519 | 58.98606
120.8005 | -60.41734 | 0.1465187 | 58.98378
120.8172 | -60.41106 | 0.1465188 | 58.98205
120.8338 | -60.42222 | 0.1465188 | 58.98039
120.8505 | -60.3052 | 0.1465189 | 58.97836
120.8672 | -60.29124 | 0.1465189 | 58.97639
120.8838 | -60.37444 | 0.1465189 | 58.97389
120.9005 | -60.38398 | 0.146519 | 58.97141
120.9172 | -60.431 | 0.1465187 | 58.96936
120.9422 | -60.3885 | 0.1465188 | 58.96701
120.9672 | -60.29032 | 0.1465188 | 58.96459
120.9838 | -60.29762 | 0.1465189 | 58.96282
121.0005 | -60.3853 | 0.1465189 | 58.96158
121.0172 | -60.40881 | 0.1465189 | 58.96056
121.0338 | -60.32558 | 0.1465189 | 58.95976
121.0505 | -60.26016 | 0.146519 | 58.95928
121.0672 | -60.21035 | 0.146519 | 58.9583
121.0838 | -60.22519 | 0.146519 | 58.95789
121.1005 | -60.17489 | 0.146519 | 58.95795
121.1172 | -60.12071 | 0.146519 | 58.95801
121.1338 | -60.04102 | 0.146519 | 58.95793
121.1505 | -59.96904 | 0.146519 | 58.95828
121.1672 | -59.95425 | 0.146519 | 58.95862
121.1838 | -59.97153 | 0.146519 | 58.959
121.2005 | -59.92582 | 0.1465189 | 58.95938
121.2172 | -59.7964 | 0.1465189 | 58.96006
121.2338 | -59.59633 | 0.1465189 | 58.9605
121.2505 | -59.50362 | 0.1465189 | 58.96151
121.2755 | -59.3924 | 0.1465189 | 58.9631
121.3005 | -59.4003 | 0.1465188 | 58.96355
121.3172 | -59.31128 | 0.1465189 | 58.96329
121.3338 | -59.26704 | 0.1465189 | 58.96361
121.3505 | -59.13907 | 0.1465188 | 58.96456
121.3672 | -58.9084 | 0.1465188 | 58.96508
121.3838 | -58.72896 | 0.1465188 | 58.96629
121.4005 | -58.65753 | 0.1465188 | 58.96686
121.4172 | -58.72344 | 0.1465188 | 58.96791
121.4338 | -58.66882 | 0.1465188 | 58.9685
121.4505 | -58.60124 | 0.1465188 | 58.96858
121.4672 | -58.53684 | 0.1465187 | 58.96957
121.4838 | -58.43521 | 0.1465188 | 58.97036
121.5005 | -58.3413 | 0.1465189 | 58.9713
121.5172 | -58.18028 | 0.146519 | 58.97254
121.5338 | -58.03285 | 0.1465189 | 58.97445
121.5505 | -57.95206 | 0.1465189 | 58.97647
121.5672 | -57.90882 | 0.1465189 | 58.977
121.5922 | -57.81555 | 0.1465189 | 58.97784
121.6172 | -57.60115 | 0.1465188 | 58.97939
121.6338 | -57.45926 | 0.1465188 | 58.98026
121.6505 | -57.29325 | 0.1465188 | 58.98162
121.6672 | -57.16844 | 0.1465188 | 58.98318
121.6838 | -57.14201 | 0.1465187 | 58.98461
121.7005 | -57.04802 | 0.1465189 | 58.98584
121.7172 | -56.94761 | 0.146519 | 58.9876
121.7338 | -56.85456 | 0.1465189 | 58.98889
121.7505 | -56.75925 | 0.1465189 | 58.99068
121.7672 | -56.68588 | 0.1465189 | 58.99291
121.7838 | -56.60212 | 0.1465188 | 58.99491
121.8005 | -56.48536 | 0.1465188 | 58.99734
121.8172 | -56.3975 | 0.1465187 | 58.99963
121.8338 | -56.32224 | 0.146519 | 59.0017
121.8505 | -56.21395 | 0.146519 | 59.00298
121.8672 | -56.032 | 0.1465189 | 59.00406
121.8838 | -55.8411 | 0.1465189 | 59.00563
121.9088 | -55.76963 | 0.1465189 | 59.00818
121.9338 | -55.72406 | 0.1465188 | 59.0093
121.9505 | -55.6475 | 0.1465188 | 59.00947
121.9672 | -55.54526 | 0.1465188 | 59.01099
121.9838 | -55.39438 | 0.1465188 | 59.01292
122.0005 | -55.32064 | 0.1465188 | 59.015
122.0172 | -55.19068 | 0.146519 | 59.01709
122.0338 | -55.12405 | 0.1465189 | 59.01894
122.0505 | -55.0201 | 0.1465189 | 59.02053
122.0672 | -54.85645 | 0.1465189 | 59.02211
122.0838 | -54.75212 | 0.1465188 | 59.02362
122.1005 | -54.74063 | 0.1465188 | 59.02491
122.1172 | -54.6919 | 0.1465188 | 59.0262
122.1338 | -54.56126 | 0.1465188 | 59.02786
122.1505 | -54.37666 | 0.1465188 | 59.02985
122.1672 | -54.25945 | 0.1465189 | 59.03162
122.1838 | -54.12778 | 0.146519 | 59.03334
122.2005 | -53.98144 | 0.1465189 | 59.03512
122.2172 | -53.84836 | 0.1465189 | 59.0369
122.2422 | -53.7021 | 0.1465188 | 59.03944
122.2672 | -53.50989 | 0.1465188 | 59.04205
122.2838 | -53.40314 | 0.1465187 | 59.04395
122.3006 | -53.27178 | 0.1465189 | 59.04566
122.3173 | -53.16093 | 0.146519 | 59.04722
122.334 | -53.06637 | 0.1465189 | 59.0489
122.3507 | -52.93051 | 0.1465189 | 59.05047
122.3673 | -52.80038 | 0.1465189 | 59.05239
122.384 | -52.68889 | 0.1465188 | 59.05441
122.4007 | -52.52639 | 0.1465188 | 59.05639
122.4173 | -52.41633 | 0.1465188 | 59.05825
122.434 | -52.40502 | 0.1465189 | 59.06018
122.4507 | -52.33613 | 0.146519 | 59.06214
122.4673 | -52.12361 | 0.1465189 | 59.06414
122.484 | -51.99033 | 0.1465189 | 59.06636
122.5007 | -51.83997 | 0.1465188 | 59.06898
122.5173 | -51.69186 | 0.1465188 | 59.07136
122.534 | -51.62127 | 0.1465187 | 59.0737
122.559 | -51.46277 | 0.146519 | 59.077
122.584 | -51.20424 | 0.1465189 | 59.0805
122.6007 | -51.07626 | 0.1465189 | 59.08299
122.6173 | -50.98646 | 0.1465188 | 59.08536
122.634 | -50.86987 | 0.1465188 | 59.08771
122.6507 | -50.7423 | 0.1465189 | 59.09028
122.6673 | -50.53891 | 0.146519 | 59.0927
122.684 | -50.10686 | 0.1465189 | 59.0953
122.7007 | -50.0349 | 0.1465189 | 59.09758
122.7173 | -50.03022 | 0.1465188 | 59.09966
122.734 | -49.90298 | 0.1465188 | 59.1017
122.7507 | -49.75988 | 0.1465187 | 59.10389
122.7673 | -49.44706 | 0.146519 | 59.1065
122.784 | -49.31356 | 0.1465189 | 59.10906
122.8007 | -49.40441 | 0.1465189 | 59.11132
122.8173 | -49.32666 | 0.1465188 | 59.11377
122.834 | -48.9272 | 0.1465188 | 59.11662
122.8507 | -48.66443 | 0.1465189 | 59.1195
122.8673 | -48.63024 | 0.146519 | 59.1224
122.8923 | -48.3868 | 0.1465189 | 59.12612
122.9173 | -48.02898 | 0.1465188 | 59.12989
122.934 | -48.0808 | 0.1465188 | 59.13222
122.9507 | -48.00542 | 0.1465188 | 59.13448
122.9673 | -47.79329 | 0.146519 | 59.13682
122.984 | -47.52254 | 0.1465189 | 59.13951
123.0007 | -47.41763 | 0.1465189 | 59.1422
123.0173 | -47.31328 | 0.1465188 | 59.14511
123.034 | -47.02944 | 0.1465188 | 59.14816
123.0507 | -46.94746 | 0.146519 | 59.15103
123.0673 | -46.7266 | 0.1465189 | 59.15351
123.084 | -46.64403 | 0.1465189 | 59.15591
123.1007 | -46.49688 | 0.1465188 | 59.15831
123.1173 | -46.3999 | 0.1465188 | 59.16084
123.134 | -46.20674 | 0.1465188 | 59.16381
123.1507 | -46.03484 | 0.146519 | 59.16674
123.1673 | -45.86041 | 0.1465189 | 59.16941
123.184 | -45.78467 | 0.1465189 | 59.17202
123.209 | -45.51746 | 0.1465188 | 59.17618
123.234 | -45.06002 | 0.146519 | 59.18026
123.2507 | -44.95654 | 0.1465189 | 59.1829
123.2673 | -45.08557 | 0.1465189 | 59.18582
123.284 | -44.88208 | 0.1465188 | 59.18813
123.3007 | -44.51656 | 0.1465188 | 59.19091
123.3173 | -44.18756 | 0.1465188 | 59.19401
123.334 | -44.04214 | 0.1465189 | 59.19736
123.3507 | -43.82104 | 0.1465189 | 59.20063
123.3673 | -43.83928 | 0.1465188 | 59.20312
123.384 | -43.67188 | 0.1465188 | 59.20532
123.4007 | -43.51661 | 0.1465188 | 59.20795
123.4173 | -43.31817 | 0.146519 | 59.21109
123.434 | -43.06944 | 0.1465189 | 59.21394
123.4507 | -42.8953 | 0.1465188 | 59.21694
123.4673 | -42.89116 | 0.1465188 | 59.21931
123.484 | -42.84239 | 0.1465188 | 59.22146
123.5007 | -42.64185 | 0.1465189 | 59.22411
123.5257 | -42.37807 | 0.1465189 | 59.22856
123.5507 | -42.27894 | 0.1465188 | 59.23309
123.5673 | -42.02012 | 0.1465188 | 59.23579
123.584 | -41.87436 | 0.1465189 | 59.23881
123.6007 | -41.60758 | 0.146519 | 59.24152
123.6173 | -41.53813 | 0.1465189 | 59.24484
123.634 | -41.3588 | 0.1465188 | 59.24816
123.6507 | -41.15406 | 0.1465188 | 59.25124
123.6673 | -41.08488 | 0.146519 | 59.25406
123.684 | -41.06497 | 0.1465189 | 59.25734
123.7007 | -40.70071 | 0.1465189 | 59.26082
123.7173 | -40.40355 | 0.1465188 | 59.26452
123.734 | -40.36433 | 0.1465189 | 59.26826
123.7507 | -40.34996 | 0.146519 | 59.27141
123.7673 | -40.11572 | 0.1465189 | 59.27476
123.784 | -39.79773 | 0.1465188 | 59.27832
123.8007 | -39.58366 | 0.1465188 | 59.28226
123.8173 | -39.50803 | 0.146519 | 59.28531
123.834 | -39.39139 | 0.1465189 | 59.28816
123.859 | -39.09207 | 0.1465188 | 59.29306
123.884 | -38.92688 | 0.1465188 | 59.29761
123.9007 | -38.86188 | 0.146519 | 59.30079
123.9173 | -38.61697 | 0.1465189 | 59.30418
123.934 | -38.3746 | 0.1465188 | 59.30732
123.9507 | -38.2847 | 0.1465188 | 59.31118
123.9673 | -38.18235 | 0.1465189 | 59.31482
123.984 | -37.93542 | 0.1465189 | 59.31834
124.0007 | -37.83511 | 0.1465188 | 59.32241
124.0173 | -37.62174 | 0.1465188 | 59.32612
124.034 | -37.51872 | 0.1465189 | 59.32954
124.0507 | -37.59708 | 0.1465189 | 59.3329
124.0673 | -37.34568 | 0.1465188 | 59.33632
124.084 | -36.95228 | 0.1465188 | 59.34028
124.1007 | -36.67829 | 0.146519 | 59.34398
124.1173 | -36.59291 | 0.1465189 | 59.34729
124.134 | -36.3912 | 0.1465188 | 59.35102
124.1507 | -36.1055 | 0.1465188 | 59.3554
124.1757 | -35.96762 | 0.1465189 | 59.36152
124.2007 | -35.87078 | 0.1465188 | 59.3666
124.2173 | -35.65133 | 0.1465188 | 59.37032
124.234 | -35.3795 | 0.1465189 | 59.37447
124.2507 | -35.38098 | 0.1465189 | 59.37891
124.2673 | -35.23786 | 0.1465188 | 59.38357
124.284 | -35.02524 | 0.1465189 | 59.38761
124.3007 | -34.85595 | 0.1465189 | 59.39178
124.3173 | -34.67703 | 0.1465188 | 59.39625
124.334 | -34.53776 | 0.1465188 | 59.39989
124.3507 | -34.3626 | 0.146519 | 59.40364
124.3673 | -34.19584 | 0.1465189 | 59.4075
124.384 | -34.1058 | 0.1465188 | 59.41135
124.4007 | -33.90729 | 0.1465188 | 59.41566
124.4173 | -33.64148 | 0.1465189 | 59.4207
124.434 | -33.57093 | 0.1465188 | 59.4248
124.4507 | -33.41058 | 0.1465188 | 59.42874
124.4673 | -33.21055 | 0.146519 | 59.43311
124.484 | -33.07476 | 0.1465189 | 59.43765
124.509 | -32.95364 | 0.1465188 | 59.44296
124.534 | -32.81696 | 0.146519 | 59.4486
124.5507 | -32.57114 | 0.1465189 | 59.45371
124.5673 | -32.20547 | 0.1465188 | 59.45882
124.584 | -32.11109 | 0.1465189 | 59.46406
124.6007 | -32.04836 | 0.1465189 | 59.46918
124.6173 | -31.97234 | 0.1465188 | 59.47412
124.634 | -31.8024 | 0.146519 | 59.4797
124.6507 | -31.46899 | 0.1465188 | 59.48584
124.6673 | -31.29387 | 0.1465189 | 59.49218
124.684 | -31.34806 | 0.1465189 | 59.49676
124.7007 | -31.32243 | 0.1465188 | 59.50149
124.7173 | -30.96352 | 0.1465188 | 59.50533
124.734 | -30.51561 | 0.146519 | 59.50932
124.7507 | -30.3856 | 0.1465188 | 59.51511
124.7673 | -30.31008 | 0.1465188 | 59.5196
124.784 | -29.97817 | 0.1465189 | 59.52498
124.8007 | -29.76646 | 0.1465188 | 59.5307
124.8258 | -29.82822 | 0.1465189 | 59.53835
124.8508 | -29.58306 | 0.1465188 | 59.54656
124.8675 | -29.2167 | 0.1465189 | 59.5526
124.8842 | -29.03112 | 0.1465188 | 59.55883
124.9008 | -28.95994 | 0.1465188 | 59.56278
124.9175 | -28.81321 | 0.146519 | 59.56687
124.9342 | -28.72466 | 0.1465189 | 59.56992
124.9508 | -28.6035 | 0.1465188 | 59.5756
124.9675 | -28.19594 | 0.1465189 | 59.581
124.9842 | -28.17698 | 0.1465189 | 59.5877
125.0008 | -27.98401 | 0.1465188 | 59.59312
125.0175 | -27.86997 | 0.146519 | 59.59812
125.0342 | -27.70564 | 0.1465188 | 59.60357
125.0508 | -27.44513 | 0.1465189 | 59.60935
125.0675 | -27.40916 | 0.1465189 | 59.6147
125.0842 | -27.3612 | 0.1465188 | 59.62055
125.1008 | -27.20631 | 0.1465189 | 59.62582
125.1175 | -26.7975 | 0.1465189 | 59.63028
125.1425 | -26.56627 | 0.1465188 | 59.63675
125.1675 | -26.52952 | 0.1465189 | 59.64282
125.1842 | -26.51695 | 0.1465189 | 59.64614
125.2008 | -26.25662 | 0.1465188 | 59.65022
125.2175 | -25.58533 | 0.1465189 | 59.65488
125.2342 | -25.17644 | 0.1465189 | 59.66162
125.2508 | -25.16023 | 0.1465189 | 59.66838
125.2675 | -25.20349 | 0.1465189 | 59.67221
125.2842 | -25.24214 | 0.1465188 | 59.67682
125.3008 | -24.8285 | 0.1465188 | 59.68072
125.3175 | -24.15634 | 0.1465189 | 59.68742
125.3342 | -23.90064 | 0.1465188 | 59.69485
125.3508 | -23.6407 | 0.1465189 | 59.70156
125.3675 | -23.84337 | 0.1465188 | 59.707
125.3842 | -23.96246 | 0.1465189 | 59.71258
125.4008 | -23.63705 | 0.1465189 | 59.7172
125.4175 | -23.2263 | 0.1465188 | 59.72362
125.4342 | -22.93792 | 0.146519 | 59.73084
125.4508 | -22.9347 | 0.1465188 | 59.7377
125.4758 | -22.73123 | 0.1465189 | 59.74549
125.5008 | -22.70417 | 0.1465188 | 59.75593
125.5175 | -22.53996 | 0.1465189 | 59.7626
125.5342 | -22.21332 | 0.1465188 | 59.76856
125.5508 | -21.96142 | 0.146519 | 59.77524
125.5675 | -21.74408 | 0.1465189 | 59.77966
125.5842 | -21.77547 | 0.1465188 | 59.78231
125.6008 | -21.89137 | 0.1465189 | 59.78632
125.6175 | -21.74766 | 0.1465189 | 59.79254
125.6342 | -21.1986 | 0.1465188 | 59.79832
125.6508 | -20.76258 | 0.1465189 | 59.806
125.6675 | -20.6907 | 0.1465188 | 59.81332
125.6842 | -20.78952 | 0.146519 | 59.81862
125.7008 | -20.73806 | 0.1465189 | 59.8228
125.7175 | -20.51188 | 0.1465188 | 59.82812
125.7342 | -19.96567 | 0.1465189 | 59.83446
125.7508 | -19.54062 | 0.1465188 | 59.84387
125.7675 | -19.47098 | 0.1465189 | 59.8512
125.7925 | -19.79848 | 0.1465189 | 59.8592
125.8175 | -19.396 | 0.1465189 | 59.86899
125.8342 | -18.87024 | 0.1465189 | 59.87641
125.8508 | -18.37576 | 0.1465188 | 59.88594
125.8675 | -18.05226 | 0.1465189 | 59.89521
125.8842 | -18.19219 | 0.1465188 | 59.90041
125.9008 | -18.19088 | 0.1465188 | 59.90408
125.9175 | -18.05783 | 0.1465189 | 59.90728
125.9342 | -17.69549 | 0.1465189 | 59.91137
125.9508 | -17.27687 | 0.1465188 | 59.9165
125.9675 | -17.1299 | 0.1465189 | 59.92168
125.9842 | -17.23381 | 0.1465189 | 59.92696
126.0008 | -17.16034 | 0.1465188 | 59.93262
126.0175 | -16.94977 | 0.146519 | 59.938
126.0342 | -16.89525 | 0.1465188 | 59.94385
126.0508 | -16.791 | 0.1465188 | 59.94846
126.0675 | -16.58509 | 0.1465189 | 59.95352
126.0842 | -16.36324 | 0.1465188 | 59.95868
126.1008 | -16.0188 | 0.1465188 | 59.9633
126.1258 | -16.22832 | 0.1465188 | 59.9735
126.1508 | -16.17869 | 0.1465189 | 59.983
126.1675 | -15.77062 | 0.1465188 | 59.98759
126.1842 | -15.31921 | 0.1465189 | 59.99278
126.2008 | -15.17364 | 0.1465189 | 59.99844
126.2175 | -15.00556 | 0.1465188 | 60.00328
126.2342 | -14.93542 | 0.1465188 | 60.00778
126.2508 | -15.03042 | 0.1465189 | 60.01395
126.2675 | -15.02534 | 0.1465188 | 60.0204
126.2842 | -14.86456 | 0.1465189 | 60.02961
126.3008 | -14.54911 | 0.1465188 | 60.03687
126.3175 | -14.11442 | 0.1465189 | 60.04434
126.3342 | -13.89134 | 0.1465188 | 60.05254
126.3508 | -13.74444 | 0.1465188 | 60.06121
126.3675 | -14.05732 | 0.1465189 | 60.07126
126.3842 | -13.95848 | 0.1465188 | 60.0778
126.4008 | -13.62988 | 0.1465189 | 60.08316
126.4175 | -13.28179 | 0.1465189 | 60.08968
126.4425 | -12.98305 | 0.1465189 | 60.09974
126.4675 | -12.99419 | 0.1465188 | 60.10887
126.4842 | -13.00238 | 0.1465189 | 60.11424
126.5008 | -12.74326 | 0.1465188 | 60.1201
126.5175 | -12.26182 | 0.1465188 | 60.12847
126.5342 | -12.08599 | 0.1465188 | 60.13824
126.5508 | -12.01551 | 0.1465189 | 60.14563
126.5675 | -12.15525 | 0.1465188 | 60.15206
126.5842 | -12.2982 | 0.1465189 | 60.15972
126.6008 | -12.037 | 0.1465188 | 60.16694
126.6175 | -11.3855 | 0.1465189 | 60.17394
126.6342 | -10.9767 | 0.1465188 | 60.18074
126.6508 | -10.74608 | 0.1465189 | 60.19124
126.6675 | -10.7412 | 0.1465189 | 60.20016
126.6842 | -10.7306 | 0.1465189 | 60.20759
126.7008 | -10.75504 | 0.1465188 | 60.21306
126.7175 | -10.37686 | 0.1465189 | 60.22042
126.7342 | -10.07634 | 0.1465188 | 60.22949
126.7592 | -9.87627 | 0.1465188 | 60.24014
126.7842 | -9.976806 | 0.1465189 | 60.24912
126.8008 | -9.733282 | 0.1465188 | 60.25548
126.8175 | -9.321171 | 0.1465189 | 60.26216
126.8342 | -9.192597 | 0.1465188 | 60.26997
126.8508 | -9.222982 | 0.1465189 | 60.27684
126.8675 | -9.227515 | 0.1465188 | 60.28232
126.8842 | -9.231459 | 0.1465188 | 60.28806
126.9008 | -8.885424 | 0.1465189 | 60.29491
126.9175 | -8.537741 | 0.1465188 | 60.30154
126.9342 | -8.379442 | 0.1465189 | 60.30747
126.9508 | -8.362524 | 0.1465188 | 60.31252
126.9675 | -8.396074 | 0.1465188 | 60.31762
126.9842 | -8.341674 | 0.1465189 | 60.3234
127.0008 | -7.850601 | 0.1465188 | 60.32997
127.0175 | -7.496125 | 0.1465189 | 60.34038
127.0342 | -7.386918 | 0.1465189 | 60.34968
127.0508 | -7.361897 | 0.1465188 | 60.36046
127.0675 | -7.495553 | 0.1465189 | 60.3689
127.0925 | -7.162813 | 0.1465188 | 60.38164
127.1175 | -6.547418 | 0.1465189 | 60.395
127.1342 | -6.483384 | 0.1465188 | 60.40389
127.1508 | -6.514653 | 0.1465189 | 60.41245
127.1675 | -6.481645 | 0.1465188 | 60.41906
127.1842 | -6.370403 | 0.1465189 | 60.42652
127.2008 | -6.074444 | 0.1465188 | 60.43364
127.2175 | -5.741336 | 0.1465189 | 60.44026
127.2342 | -5.631438 | 0.1465188 | 60.44702
127.2508 | -5.531776 | 0.146519 | 60.45367
127.2675 | -5.560382 | 0.1465188 | 60.45944
127.2842 | -5.569758 | 0.1465189 | 60.469
127.3008 | -5.19728 | 0.1465188 | 60.47774
127.3175 | -4.840496 | 0.1465189 | 60.4862
127.3342 | -4.817036 | 0.1465189 | 60.49389
127.3509 | -4.85888 | 0.1465189 | 60.50178
127.3677 | -4.740528 | 0.1465189 | 60.5099
127.3843 | -4.389948 | 0.1465188 | 60.51806
127.4093 | -4.054242 | 0.1465189 | 60.5335
127.4343 | -4.200896 | 0.1465188 | 60.5503
127.451 | -4.010153 | 0.1465189 | 60.55942
127.4677 | -3.772559 | 0.1465189 | 60.56986
127.4843 | -3.379683 | 0.1465188 | 60.5805
127.501 | -3.27506 | 0.1465189 | 60.59038
127.5177 | -3.204838 | 0.1465189 | 60.60012
127.5343 | -3.292432 | 0.1465188 | 60.60894
127.551 | -3.211346 | 0.1465189 | 60.61636
127.5677 | -2.838474 | 0.1465188 | 60.6254
127.5843 | -2.5049 | 0.1465188 | 60.63643
127.601 | -2.4019 | 0.1465189 | 60.6475
127.6177 | -2.32866 | 0.1465189 | 60.65896
127.6343 | -2.037396 | 0.1465188 | 60.66938
127.651 | -1.966155 | 0.1465189 | 60.67945
127.6677 | -1.851283 | 0.1465189 | 60.68926
127.6843 | -1.65326 | 0.1465188 | 60.69922
127.701 | -1.613449 | 0.1465189 | 60.70776
127.7177 | -1.562142 | 0.1465189 | 60.71772
127.7427 | -1.131138 | 0.1465188 | 60.73235
127.7677 | -0.7248743 | 0.1465189 | 60.74813
127.7843 | -0.6713253 | 0.1465188 | 60.75962
127.801 | -0.7477751 | 0.1465188 | 60.77099
127.8177 | -0.7999358 | 0.1465189 | 60.78072
127.8343 | -0.6106018 | 0.1465189 | 60.79209
127.851 | -0.1221918 | 0.1465188 | 60.80524
127.8677 | 0.4102231 | 0.1465189 | 60.81866
127.8843 | 0.6212736 | 0.1465189 | 60.83339
127.901 | 0.6340869 | 0.1465188 | 60.84521
127.9177 | 0.656317 | 0.1465189 | 60.85518
127.9343 | 0.7614062 | 0.1465189 | 60.8657
127.951 | 0.9312164 | 0.1465189 | 60.87753
127.9677 | 1.145174 | 0.1465189 | 60.88979
127.9843 | 1.195378 | 0.1465188 | 60.90104
128.001 | 1.210498 | 0.1465189 | 60.9125
128.0177 | 1.460501 | 0.1465189 | 60.92476
128.0343 | 1.937876 | 0.1465189 | 60.93661
128.0593 | 2.205444 | 0.1465188 | 60.95524
128.0843 | 2.121483 | 0.1465189 | 60.97193
128.101 | 2.12334 | 0.1465189 | 60.9831
128.1177 | 2.532166 | 0.1465189 | 60.99372
128.1343 | 2.904686 | 0.1465188 | 61.00465
128.151 | 3.171118 | 0.1465189 | 61.01592
128.1677 | 3.333791 | 0.1465189 | 61.02774
128.1843 | 3.111709 | 0.1465189 | 61.0384
128.201 | 3.037032 | 0.1465189 | 61.04818
128.2177 | 3.221756 | 0.1465188 | 61.0599
128.2343 | 3.85979 | 0.1465189 | 61.0715
128.251 | 4.211916 | 0.1465189 | 61.08463
128.2677 | 4.337134 | 0.1465189 | 61.09795
128.2843 | 4.309864 | 0.1465188 | 61.11032
128.301 | 4.33774 | 0.1465189 | 61.12305
128.3177 | 4.451985 | 0.1465189 | 61.13652
128.3343 | 4.867708 | 0.1465189 | 61.15056
128.351 | 5.298508 | 0.1465189 | 61.16522
128.376 | 5.43758 | 0.1465189 | 61.18519
128.401 | 5.235109 | 0.1465188 | 61.20479
128.4177 | 5.389057 | 0.1465189 | 61.21795
128.4343 | 6.035376 | 0.1465188 | 61.23537
128.451 | 6.49538 | 0.1465188 | 61.25383
128.4677 | 6.69909 | 0.1465189 | 61.26897
128.4843 | 6.554116 | 0.1465189 | 61.28414
128.501 | 6.415388 | 0.1465189 | 61.29844
128.5177 | 6.6065 | 0.1465189 | 61.31219
128.5343 | 7.102618 | 0.1465189 | 61.32757
128.551 | 7.564856 | 0.1465189 | 61.34259
128.5677 | 7.717179 | 0.1465189 | 61.35757
128.5843 | 7.655618 | 0.1465189 | 61.37232
128.601 | 7.638391 | 0.1465189 | 61.38538
128.6177 | 7.765488 | 0.1465189 | 61.3984
128.6343 | 8.11169 | 0.1465189 | 61.41151
128.651 | 8.594239 | 0.1465189 | 61.42531
128.6677 | 8.660458 | 0.1465188 | 61.43981
128.6843 | 8.546569 | 0.1465189 | 61.45491
128.7093 | 8.51432 | 0.1465189 | 61.47784
128.7343 | 9.210788 | 0.1465189 | 61.50056
128.751 | 9.679624 | 0.1465189 | 61.51704
128.7677 | 9.78545 | 0.1465188 | 61.53496
128.7843 | 9.76123 | 0.1465189 | 61.55421
128.801 | 9.73816 | 0.1465189 | 61.57296
128.8177 | 9.822156 | 0.1465189 | 61.59332
128.8343 | 9.994772 | 0.1465188 | 61.61468
128.851 | 10.40029 | 0.1465189 | 61.63646
128.8677 | 10.89692 | 0.1465188 | 61.6583
128.8843 | 10.96815 | 0.1465189 | 61.67964
128.901 | 10.85053 | 0.1465189 | 61.70134
128.9177 | 10.97476 | 0.1465188 | 61.72213
128.9343 | 11.20628 | 0.1465188 | 61.74171
128.951 | 11.45977 | 0.1465189 | 61.76409
128.9677 | 11.60658 | 0.1465189 | 61.78741
128.9843 | 11.57047 | 0.1465188 | 61.81023
129.001 | 11.66339 | 0.1465189 | 61.832
129.026 | 11.86669 | 0.1465188 | 61.8642
129.051 | 12.22345 | 0.1465189 | 61.8974
129.0677 | 12.42159 | 0.1465188 | 61.91749
129.0843 | 12.48955 | 0.1465189 | 61.93756
129.101 | 12.54845 | 0.1465189 | 61.95783
129.1177 | 12.66837 | 0.1465189 | 61.97724
129.1343 | 12.74385 | 0.1465189 | 61.99696
129.151 | 12.93165 | 0.1465189 | 62.0171
129.1677 | 13.18163 | 0.1465189 | 62.03619
129.1843 | 13.48578 | 0.1465189 | 62.05552
129.201 | 13.52979 | 0.1465189 | 62.0735
129.2177 | 13.73457 | 0.1465189 | 62.09068
129.2343 | 13.74856 | 0.1465189 | 62.1082
129.251 | 13.88528 | 0.1465189 | 62.12447
129.2677 | 14.04156 | 0.1465188 | 62.14032
129.2843 | 14.16201 | 0.1465189 | 62.15439
129.301 | 14.23161 | 0.1465189 | 62.16564
129.3177 | 14.29316 | 0.1465188 | 62.17084
129.3343 | 14.45098 | 0.1465189 | 62.17632
129.3593 | 14.7543 | 0.146519 | 62.17758
129.3843 | 15.04916 | 0.146519 | 62.1763
129.401 | 15.11121 | 0.146519 | 62.17613
129.4177 | 15.08399 | 0.146519 | 62.17691
129.4343 | 15.33204 | 0.1465189 | 62.17543
129.451 | 15.52377 | 0.1465188 | 62.17021
129.4677 | 15.7333 | 0.1465189 | 62.1614
129.4843 | 15.89067 | 0.1465189 | 62.1498
129.501 | 15.99415 | 0.1465189 | 62.13344
129.5177 | 15.98496 | 0.1465189 | 62.11133
129.5343 | 16.06836 | 0.1465189 | 62.07889
129.551 | 16.58238 | 0.1465188 | 62.04191
129.5677 | 16.9036 | 0.1465189 | 62.00005
129.5843 | 17.07127 | 0.1465188 | 61.9546
129.601 | 17.00545 | 0.1465189 | 61.90809
129.6177 | 16.94195 | 0.1465189 | 61.8502
129.6343 | 17.18369 | 0.1465188 | 61.78347
129.651 | 17.59415 | 0.1465189 | 61.71287
129.676 | 17.95762 | 0.1465189 | 61.58536
129.701 | 18.15288 | 0.1465189 | 61.4368
129.7177 | 17.94311 | 0.1465189 | 61.32404
129.7343 | 18.00351 | 0.1465189 | 61.183
129.751 | 18.29256 | 0.1465189 | 61.03668
129.7677 | 18.84717 | 0.1465189 | 60.86992
129.7843 | 18.99135 | 0.1465189 | 60.67776
129.801 | 19.08901 | 0.1465188 | 60.50266
129.8177 | 19.07911 | 0.1465189 | 60.33223
129.8343 | 19.38471 | 0.1465188 | 60.17072
129.851 | 19.72658 | 0.1465188 | 60.0125
129.8677 | 19.80151 | 0.1465189 | 59.85972
129.8844 | 19.74509 | 0.1465189 | 59.6974
129.9012 | 20.00073 | 0.1465188 | 59.53994
129.9178 | 20.10084 | 0.1465188 | 59.38708
129.9345 | 20.2327 | 0.1465189 | 59.2352
129.9512 | 20.31734 | 0.1465189 | 59.08765
129.9678 | 20.69194 | 0.1465188 | 58.94419
129.9928 | 21.04483 | 0.1465189 | 58.74326
130.0178 | 20.91746 | 0.1465188 | 58.55048
130.0345 | 20.93774 | 0.1465189 | 58.4146
130.0512 | 21.3428 | 0.1465189 | 58.2838
130.0678 | 21.88437 | 0.1465189 | 58.15568
130.0845 | 22.04054 | 0.1465189 | 58.02789
130.1012 | 22.22588 | 0.1465189 | 57.90342
130.1178 | 22.20375 | 0.1465189 | 57.79162
130.1345 | 22.22119 | 0.1465189 | 57.68554
130.1512 | 22.40344 | 0.1465188 | 57.5826
130.1678 | 22.54794 | 0.1465189 | 57.4825
130.1845 | 22.86344 | 0.1465188 | 57.37949
130.2012 | 23.17342 | 0.1465189 | 57.28194
130.2178 | 23.35884 | 0.1465188 | 57.18548
130.2345 | 23.51296 | 0.1465189 | 57.09543
130.2512 | 23.56141 | 0.1465189 | 57.0123
130.2678 | 23.50652 | 0.1465188 | 56.93379
130.2845 | 23.57119 | 0.1465188 | 56.84889
130.3012 | 23.80607 | 0.1465189 | 56.75743
130.3262 | 24.21878 | 0.1465188 | 56.62045
130.3512 | 24.51282 | 0.1465189 | 56.48756
130.3678 | 24.66327 | 0.1465189 | 56.40508
130.3845 | 24.81177 | 0.1465189 | 56.32207
130.4012 | 24.9832 | 0.1465189 | 56.23918
130.4178 | 25.07832 | 0.1465189 | 56.1576
130.4345 | 25.1834 | 0.1465188 | 56.07304
130.4512 | 25.37842 | 0.1465189 | 55.98523
130.4678 | 25.58503 | 0.1465188 | 55.90181
130.4845 | 25.6439 | 0.1465188 | 55.81239
130.5012 | 25.70641 | 0.1465188 | 55.71925
130.5178 | 26.0919 | 0.1465189 | 55.63268
130.5345 | 26.31756 | 0.1465188 | 55.55244
130.5512 | 26.60548 | 0.1465189 | 55.47714
130.5678 | 26.56675 | 0.1465189 | 55.40234
130.5845 | 26.43306 | 0.1465189 | 55.32598
130.6012 | 26.51844 | 0.1465188 | 55.24834
130.6178 | 26.8797 | 0.1465188 | 55.1673
130.6428 | 27.54182 | 0.1465189 | 55.0463
130.6678 | 27.80212 | 0.1465188 | 54.9347
130.6845 | 27.9653 | 0.1465188 | 54.86836
130.7012 | 27.96622 | 0.1465189 | 54.80198
130.7178 | 28.00293 | 0.1465188 | 54.73618
130.7345 | 28.14702 | 0.1465188 | 54.66609
130.7512 | 28.32458 | 0.1465188 | 54.58988
130.7678 | 28.80312 | 0.1465189 | 54.5132
130.7845 | 29.06195 | 0.1465189 | 54.4416
130.8012 | 29.23254 | 0.1465189 | 54.3732
130.8178 | 29.11628 | 0.1465189 | 54.3077
130.8345 | 29.25443 | 0.1465188 | 54.242
130.8512 | 29.46106 | 0.1465188 | 54.17257
130.8678 | 29.64572 | 0.1465189 | 54.09805
130.8845 | 29.83578 | 0.1465188 | 54.01868
130.9012 | 30.10908 | 0.1465189 | 53.941
130.9178 | 30.3173 | 0.1465188 | 53.8664
130.9345 | 30.4249 | 0.1465188 | 53.79356
130.9512 | 30.62646 | 0.1465188 | 53.72179
130.9762 | 30.78476 | 0.1465188 | 53.61097
131.0012 | 30.98053 | 0.1465189 | 53.49657
131.0178 | 31.24765 | 0.1465189 | 53.41812
131.0345 | 31.43282 | 0.1465189 | 53.33994
131.0512 | 31.65296 | 0.1465189 | 53.2613
131.0678 | 31.77274 | 0.1465189 | 53.17979
131.0845 | 31.86142 | 0.1465189 | 53.09343
131.1012 | 31.92936 | 0.1465188 | 53.00376
131.1178 | 32.1821 | 0.1465189 | 52.90901
131.1345 | 32.38674 | 0.1465189 | 52.81528
131.1512 | 32.46352 | 0.1465188 | 52.7192
131.1678 | 32.69909 | 0.1465189 | 52.62426
131.1845 | 32.87344 | 0.1465189 | 52.53025
131.2012 | 32.97961 | 0.1465189 | 52.43658
131.2178 | 33.20465 | 0.1465189 | 52.33944
131.2345 | 33.32208 | 0.1465188 | 52.2421
131.2512 | 33.40442 | 0.1465189 | 52.13783
131.2678 | 33.60207 | 0.1465189 | 52.03142
131.2928 | 34.02226 | 0.1465189 | 51.88206
131.3178 | 34.3309 | 0.1465189 | 51.74205
131.3345 | 34.52729 | 0.1465188 | 51.65274
131.3512 | 34.52826 | 0.1465189 | 51.56632
131.3678 | 34.55326 | 0.1465188 | 51.48012
131.3845 | 34.71317 | 0.1465189 | 51.3961
131.4012 | 34.96769 | 0.1465189 | 51.31844
131.4178 | 35.27786 | 0.1465189 | 51.24469
131.4345 | 35.56578 | 0.1465188 | 51.17563
131.4512 | 35.64641 | 0.1465189 | 51.11256
131.4678 | 35.67338 | 0.1465189 | 51.0549
131.4845 | 35.8239 | 0.1465189 | 50.99934
131.5012 | 35.91845 | 0.1465189 | 50.94644
131.5178 | 36.24331 | 0.1465189 | 50.89528
131.5345 | 36.4965 | 0.1465189 | 50.84984
131.5512 | 36.6574 | 0.1465189 | 50.80742
131.5678 | 36.72733 | 0.1465189 | 50.7649
131.5845 | 36.84618 | 0.1465188 | 50.71915
131.6095 | 37.15375 | 0.1465189 | 50.6575
131.6345 | 37.48264 | 0.1465189 | 50.59653
131.6512 | 37.58922 | 0.1465189 | 50.55855
131.6678 | 37.66072 | 0.1465189 | 50.5206
131.6845 | 37.82348 | 0.1465188 | 50.48391
131.7012 | 38.10257 | 0.1465189 | 50.44788
131.7178 | 38.43284 | 0.1465189 | 50.41242
131.7345 | 38.6749 | 0.1465189 | 50.37856
131.7512 | 38.75972 | 0.1465189 | 50.34438
131.7678 | 38.84788 | 0.1465189 | 50.31146
131.7845 | 38.77122 | 0.1465188 | 50.27356
131.8012 | 38.93889 | 0.1465188 | 50.237
131.8178 | 39.20632 | 0.1465189 | 50.20276
131.8345 | 39.53701 | 0.1465189 | 50.1698
131.8512 | 39.70987 | 0.1465188 | 50.13739
131.8678 | 39.78814 | 0.1465189 | 50.10422
131.8845 | 39.86458 | 0.1465189 | 50.0718
131.9012 | 40.04576 | 0.1465188 | 50.03775
131.9178 | 40.30841 | 0.1465188 | 50.0043
131.9428 | 40.679 | 0.1465189 | 49.95806
131.9678 | 40.94554 | 0.1465189 | 49.91384
131.9845 | 41.10105 | 0.1465188 | 49.88429
132.0012 | 41.07836 | 0.1465189 | 49.85356
132.0178 | 41.16406 | 0.1465189 | 49.8223
132.0345 | 41.42617 | 0.1465189 | 49.7926
132.0512 | 41.7855 | 0.1465189 | 49.76239
132.0678 | 41.98973 | 0.1465188 | 49.73434
132.0845 | 42.10546 | 0.1465189 | 49.70752
132.1012 | 42.21765 | 0.1465189 | 49.68
132.1178 | 42.27362 | 0.1465189 | 49.65277
132.1345 | 42.38343 | 0.1465189 | 49.62582
132.1512 | 42.58554 | 0.1465189 | 49.59934
132.1678 | 42.88406 | 0.1465189 | 49.57223
132.1845 | 43.12448 | 0.1465189 | 49.54516
132.2012 | 43.40894 | 0.1465189 | 49.52012
132.2178 | 43.53564 | 0.1465189 | 49.49402
132.2345 | 43.65306 | 0.1465188 | 49.46926
132.2595 | 43.6984 | 0.1465188 | 49.4324
132.2845 | 43.96379 | 0.1465188 | 49.39287
132.3012 | 44.27588 | 0.1465189 | 49.36734
132.3178 | 44.56176 | 0.1465189 | 49.34278
132.3345 | 44.77352 | 0.1465189 | 49.31987
132.3512 | 44.84154 | 0.1465189 | 49.29654
132.3678 | 44.89322 | 0.1465189 | 49.27294
132.3845 | 45.09248 | 0.1465188 | 49.24894
132.4012 | 45.20878 | 0.1465188 | 49.22402
132.418 | 45.39785 | 0.1465189 | 49.19899
132.4347 | 45.61184 | 0.1465189 | 49.17511
132.4514 | 45.8309 | 0.1465189 | 49.15228
132.468 | 45.92584 | 0.1465188 | 49.12719
132.4847 | 46.07954 | 0.1465188 | 49.10296
132.5013 | 46.27609 | 0.1465189 | 49.08
132.518 | 46.46059 | 0.1465189 | 49.05772
132.5347 | 46.61018 | 0.1465189 | 49.0353
132.5513 | 46.77043 | 0.1465189 | 49.01274
132.568 | 46.9826 | 0.1465189 | 48.99
132.593 | 47.27412 | 0.1465188 | 48.95754
132.618 | 47.374 | 0.1465188 | 48.92484
132.6347 | 47.54896 | 0.1465188 | 48.90303
132.6514 | 47.75548 | 0.1465189 | 48.8811
132.668 | 47.9914 | 0.1465188 | 48.85908
132.6847 | 48.15601 | 0.1465188 | 48.83782
132.7014 | 48.29426 | 0.1465189 | 48.81629
132.718 | 48.4022 | 0.1465189 | 48.79186
132.7347 | 48.52985 | 0.1465189 | 48.76831
132.7513 | 48.75564 | 0.1465188 | 48.74563
132.768 | 49.04031 | 0.1465188 | 48.72306
132.7847 | 49.2594 | 0.1465189 | 48.70138
132.8013 | 49.3771 | 0.1465189 | 48.67973
132.818 | 49.42465 | 0.1465189 | 48.65854
132.8347 | 49.55008 | 0.1465189 | 48.63762
132.8513 | 49.75394 | 0.1465189 | 48.61604
132.868 | 50.02335 | 0.1465188 | 48.59473
132.8847 | 50.17644 | 0.1465188 | 48.57449
132.9097 | 50.3991 | 0.1465189 | 48.54521
132.9347 | 50.55704 | 0.1465189 | 48.51563
132.9514 | 50.78066 | 0.1465189 | 48.49583
132.968 | 51.07149 | 0.1465189 | 48.47598
132.9847 | 51.12895 | 0.1465189 | 48.45594
133.0013 | 51.28231 | 0.1465189 | 48.43834
133.018 | 51.24219 | 0.1465189 | 48.41926
133.0347 | 51.27476 | 0.1465189 | 48.4026
133.0513 | 51.17092 | 0.1465189 | 48.38261
133.068 | 51.21176 | 0.1465188 | 48.36044
133.0847 | 51.24415 | 0.1465189 | 48.33855
133.1013 | 51.10162 | 0.1465189 | 48.31797
133.118 | 50.15132 | 0.1465189 | 48.29571
133.1347 | 49.58846 | 0.1465188 | 48.26961
133.1514 | 50.27502 | 0.1465189 | 48.23788
133.168 | 50.56531 | 0.1465189 | 48.20091
133.1847 | 49.5145 | 0.1465189 | 48.1662
133.2014 | 49.8472 | 0.1465189 | 48.13135
133.2263 | 49.40992 | 0.1465189 | 48.07574
133.2513 | 50.5333 | 0.1465188 | 48.0154
133.268 | 50.9222 | 0.1465188 | 47.97653
133.2847 | 49.34717 | 0.1465189 | 47.94112
133.3013 | 49.828 | 0.1465189 | 47.90623
133.318 | 50.87328 | 0.1465189 | 47.86638
133.3347 | 51.70015 | 0.1465189 | 47.82596
133.3513 | 51.2499 | 0.1465188 | 47.78942
133.368 | 50.60266 | 0.1465189 | 47.75639
133.3847 | 51.04942 | 0.1465189 | 47.72408
133.4014 | 51.50406 | 0.1465189 | 47.69017
133.418 | 51.73516 | 0.1465189 | 47.6562
133.4347 | 51.42948 | 0.1465189 | 47.62628
133.4514 | 51.49536 | 0.1465188 | 47.59712
133.468 | 51.91361 | 0.1465189 | 47.57024
133.4847 | 52.25498 | 0.1465188 | 47.54286
133.5013 | 51.99133 | 0.1465189 | 47.5169
133.518 | 51.20817 | 0.1465188 | 47.4937
133.5347 | 51.2046 | 0.1465189 | 47.47046
133.5597 | 51.525 | 0.1465189 | 47.43028
133.5847 | 51.59594 | 0.1465189 | 47.38716
133.6013 | 51.96836 | 0.1465189 | 47.35908
133.618 | 52.06094 | 0.1465188 | 47.3328
133.6347 | 51.46896 | 0.1465189 | 47.3086
133.6514 | 51.00714 | 0.1465189 | 47.28576
133.668 | 50.8419 | 0.1465189 | 47.2601
133.6847 | 51.3866 | 0.1465188 | 47.23026
133.7014 | 52.51856 | 0.1465188 | 47.20087
133.7172 | 52.80787 | 0.1465188 | 47.17373
133.733 | 52.69505 | 0.1465189 | 47.1511
133.7496 | 51.97084 | 0.1465189 | 47.12883
133.7663 | 51.2083 | 0.1465188 | 47.10448
133.783 | 52.57331 | 0.1465189 | 47.07722
133.7997 | 53.59765 | 0.1465189 | 47.04797
133.8163 | 54.01196 | 0.1465189 | 47.02102
133.833 | 52.74358 | 0.1465189 | 46.99586
133.8497 | 53.1612 | 0.1465189 | 46.97022
133.8746 | 54.24188 | 0.1465189 | 46.93078
133.8997 | 54.50195 | 0.1465189 | 46.89117
133.9163 | 54.27442 | 0.1465189 | 46.86881
133.933 | 54.25838 | 0.1465189 | 46.84818
133.9496 | 54.5858 | 0.1465189 | 46.8275
133.9663 | 55.18367 | 0.1465188 | 46.80795
133.983 | 55.27337 | 0.1465189 | 46.78968
133.9996 | 55.07789 | 0.1465189 | 46.77398
134.0163 | 54.74621 | 0.1465188 | 46.7607
134.033 | 53.83993 | 0.1465189 | 46.74622
134.0497 | 54.5281 | 0.1465189 | 46.72697
134.0663 | 55.32866 | 0.1465189 | 46.70553
134.083 | 55.47638 | 0.1465188 | 46.68195
134.0997 | 55.41379 | 0.1465189 | 46.66263
134.1163 | 54.69495 | 0.1465189 | 46.64262
134.133 | 55.2183 | 0.1465188 | 46.62212
134.1497 | 55.68958 | 0.1465189 | 46.60172
134.1663 | 55.86724 | 0.1465188 | 46.58344
134.183 | 56.01325 | 0.1465189 | 46.56666
134.208 | 55.57593 | 0.1465189 | 46.54422
134.233 | 55.752 | 0.1465189 | 46.5209
134.2496 | 56.0022 | 0.1465189 | 46.50463
134.2663 | 55.97937 | 0.1465189 | 46.48858
134.283 | 55.49114 | 0.1465188 | 46.47459
134.2997 | 54.63676 | 0.1465188 | 46.46234
134.3163 | 54.3336 | 0.1465189 | 46.44665
134.333 | 55.1181 | 0.1465189 | 46.42627
134.3497 | 56.56908 | 0.1465189 | 46.40382
134.3663 | 57.09645 | 0.1465188 | 46.38404
134.383 | 57.02712 | 0.1465189 | 46.36367
134.3997 | 56.97813 | 0.1465189 | 46.3475
134.4163 | 56.99678 | 0.1465189 | 46.3321
134.433 | 55.73028 | 0.1465189 | 46.3165
134.4496 | 56.02201 | 0.1465188 | 46.2994
134.4663 | 56.75129 | 0.1465189 | 46.27884
134.483 | 57.35676 | 0.1465188 | 46.25918
134.4996 | 57.46866 | 0.1465188 | 46.2396
134.5246 | 57.00021 | 0.1465189 | 46.21332
134.5497 | 57.18348 | 0.1465189 | 46.1896
134.5663 | 57.57032 | 0.1465188 | 46.17494
134.583 | 57.53276 | 0.1465189 | 46.16054
134.5997 | 56.41954 | 0.1465188 | 46.14704
134.6163 | 56.24524 | 0.1465189 | 46.13324
134.633 | 56.7669 | 0.1465189 | 46.11657
134.6497 | 57.09043 | 0.1465189 | 46.09806
134.6663 | 56.819 | 0.1465189 | 46.08076
134.683 | 56.7516 | 0.1465189 | 46.0632
134.6996 | 57.13111 | 0.1465189 | 46.04684
134.7163 | 57.01066 | 0.1465189 | 46.03041
134.733 | 56.48012 | 0.1465189 | 46.01456
134.7496 | 55.53008 | 0.1465188 | 46.00132
134.7663 | 56.38756 | 0.1465189 | 45.98502
134.783 | 56.91973 | 0.1465189 | 45.96562
134.7997 | 57.80139 | 0.1465188 | 45.94763
134.8163 | 58.00153 | 0.1465188 | 45.92994
134.8413 | 57.23649 | 0.1465189 | 45.90412
134.8663 | 56.98554 | 0.1465189 | 45.88059
134.883 | 57.76089 | 0.1465189 | 45.8627
134.8997 | 57.92755 | 0.1465189 | 45.84504
134.9163 | 58.16865 | 0.1465188 | 45.82813
134.9331 | 57.66182 | 0.1465189 | 45.8138
134.9498 | 57.88013 | 0.1465189 | 45.8014
134.9665 | 57.65432 | 0.1465188 | 45.78958
134.9832 | 57.19852 | 0.1465189 | 45.77828
134.9998 | 56.19501 | 0.1465189 | 45.76554
135.0165 | 56.33641 | 0.1465189 | 45.75156
135.0332 | 57.54379 | 0.1465189 | 45.73228
135.0498 | 58.94718 | 0.1465189 | 45.7118
135.0665 | 59.3732 | 0.1465188 | 45.69336
135.0832 | 59.43444 | 0.1465189 | 45.67592
135.0998 | 59.52473 | 0.1465189 | 45.6605
135.1165 | 58.69187 | 0.1465189 | 45.6468
135.1332 | 58.78672 | 0.1465188 | 45.6336
135.1498 | 58.0132 | 0.1465188 | 45.61978
135.1748 | 58.64722 | 0.1465188 | 45.59746
135.1998 | 59.39395 | 0.1465189 | 45.5735
135.2165 | 58.77928 | 0.1465188 | 45.5597
135.2332 | 58.02707 | 0.1465188 | 45.54716
135.2498 | 58.55635 | 0.1465189 | 45.5337
135.2665 | 58.79757 | 0.1465189 | 45.5176
135.2832 | 58.80653 | 0.1465189 | 45.50195
135.2998 | 58.84544 | 0.1465189 | 45.48708
135.3165 | 58.53504 | 0.1465188 | 45.47254
135.3332 | 58.65609 | 0.1465188 | 45.461
135.3498 | 58.92298 | 0.1465189 | 45.45035
135.3665 | 58.01453 | 0.1465188 | 45.4398
135.3832 | 57.76672 | 0.1465189 | 45.42984
135.3998 | 58.21347 | 0.1465189 | 45.41843
135.4165 | 58.33184 | 0.1465188 | 45.40506
135.4332 | 57.87826 | 0.1465188 | 45.39172
135.4498 | 58.38008 | 0.1465189 | 45.38048
135.4665 | 57.52812 | 0.1465188 | 45.36885
135.4915 | 58.20712 | 0.1465189 | 45.35171
135.5165 | 58.65235 | 0.1465188 | 45.33372
135.5332 | 58.68482 | 0.1465189 | 45.3242
135.5498 | 57.84547 | 0.1465188 | 45.31592
135.5665 | 57.6655 | 0.1465189 | 45.30841
135.5832 | 58.63954 | 0.1465188 | 45.29756
135.5998 | 59.40937 | 0.1465189 | 45.28448
135.6165 | 59.05064 | 0.1465189 | 45.27184
135.6332 | 58.41361 | 0.1465189 | 45.26094
135.6498 | 58.43946 | 0.1465188 | 45.25079
135.6665 | 58.82036 | 0.1465189 | 45.23761
135.6832 | 59.17133 | 0.1465189 | 45.22408
135.6998 | 59.52758 | 0.1465188 | 45.21142
135.7165 | 59.514 | 0.1465188 | 45.20002
135.7332 | 58.12739 | 0.1465189 | 45.19056
135.7498 | 58.08615 | 0.1465188 | 45.18121
135.7665 | 59.01522 | 0.1465188 | 45.16803
135.7832 | 59.2108 | 0.1465188 | 45.15238
135.7998 | 59.5008 | 0.1465189 | 45.13774
135.8248 | 59.515 | 0.1465188 | 45.11904
135.8498 | 58.97408 | 0.1465189 | 45.1039
135.8665 | 58.12524 | 0.1465188 | 45.0937
135.8832 | 58.3574 | 0.1465189 | 45.08152
135.8998 | 59.20914 | 0.1465189 | 45.0668
135.9165 | 59.49708 | 0.1465189 | 45.05248
135.9332 | 59.13079 | 0.1465189 | 45.03844
135.9498 | 59.36913 | 0.1465189 | 45.0267
135.9665 | 58.67951 | 0.1465189 | 45.01567
135.9832 | 58.63115 | 0.1465188 | 45.00362
135.9998 | 58.22871 | 0.1465189 | 44.99164
136.0165 | 59.0991 | 0.1465189 | 44.97884
136.0332 | 59.12286 | 0.1465188 | 44.966
136.0498 | 59.27634 | 0.1465189 | 44.95265
136.0665 | 59.14644 | 0.1465189 | 44.94134
136.0832 | 59.57961 | 0.1465188 | 44.93162
136.0998 | 59.582 | 0.1465189 | 44.92261
136.1165 | 58.71713 | 0.1465188 | 44.91523
136.1415 | 58.60239 | 0.1465189 | 44.9023
136.1665 | 59.31778 | 0.1465188 | 44.8857
136.1832 | 59.59866 | 0.1465189 | 44.87461
136.1998 | 58.63695 | 0.1465188 | 44.8644
136.2165 | 59.09789 | 0.1465189 | 44.85504
136.2332 | 59.73328 | 0.1465188 | 44.84438
136.2498 | 59.91604 | 0.1465188 | 44.83322
136.2665 | 58.93804 | 0.1465189 | 44.82343
136.2832 | 58.28137 | 0.1465188 | 44.81281
136.2998 | 58.09762 | 0.1465189 | 44.79885
136.3165 | 59.82891 | 0.1465189 | 44.78357
136.3332 | 60.50054 | 0.1465189 | 44.76743
136.3498 | 60.23657 | 0.1465189 | 44.75319
136.3665 | 61.09222 | 0.1465188 | 44.73962
136.3832 | 60.82396 | 0.1465188 | 44.72684
136.3998 | 60.5906 | 0.1465189 | 44.71604
136.4165 | 59.5301 | 0.1465188 | 44.70615
136.4332 | 59.74336 | 0.1465188 | 44.69631
136.4582 | 60.78764 | 0.1465189 | 44.6778
136.4832 | 61.01414 | 0.1465188 | 44.65832
136.4998 | 60.50888 | 0.1465189 | 44.64638
136.5165 | 59.39296 | 0.1465188 | 44.63624
136.5332 | 59.00972 | 0.1465189 | 44.62628
136.5498 | 60.4987 | 0.1465189 | 44.6121
136.5665 | 61.60984 | 0.1465189 | 44.59664
136.5832 | 62.02132 | 0.1465189 | 44.58204
136.5998 | 61.18248 | 0.1465188 | 44.56885
136.6165 | 61.03634 | 0.1465188 | 44.55697
136.6332 | 60.59742 | 0.1465189 | 44.54412
136.6498 | 61.07724 | 0.1465189 | 44.53055
136.6665 | 61.67805 | 0.1465188 | 44.51617
136.6832 | 61.21256 | 0.1465189 | 44.50254
136.6998 | 60.7927 | 0.1465189 | 44.49182
136.7165 | 60.62656 | 0.1465188 | 44.48134
136.7332 | 60.79815 | 0.1465189 | 44.46904
136.7498 | 60.57586 | 0.1465189 | 44.45859
136.7665 | 60.62439 | 0.1465188 | 44.44858
136.7915 | 59.99604 | 0.1465189 | 44.43576
136.8165 | 60.1098 | 0.1465189 | 44.42143
136.8332 | 60.82535 | 0.1465188 | 44.41103
136.8498 | 60.1891 | 0.1465188 | 44.40186
136.8665 | 59.61445 | 0.1465188 | 44.3936
136.8832 | 60.08289 | 0.1465189 | 44.3852
136.8998 | 60.99714 | 0.1465189 | 44.3751
136.9165 | 60.69387 | 0.1465188 | 44.36532
136.9332 | 60.62696 | 0.1465189 | 44.35656
136.9498 | 60.54644 | 0.1465189 | 44.34825
136.9665 | 59.9459 | 0.1465189 | 44.33844
136.9832 | 60.09692 | 0.1465188 | 44.33084
136.9998 | 60.47598 | 0.1465189 | 44.32236
137.0165 | 60.923 | 0.1465189 | 44.31354
137.0332 | 60.74707 | 0.1465189 | 44.30517
137.0498 | 61.198 | 0.1465188 | 44.29706
137.0665 | 60.21703 | 0.1465188 | 44.28966
137.0832 | 59.81084 | 0.1465189 | 44.28344
137.1082 | 60.47088 | 0.1465188 | 44.27239
137.1332 | 60.27512 | 0.1465188 | 44.25888
137.1498 | 60.0073 | 0.1465189 | 44.25106
137.1665 | 59.80782 | 0.1465188 | 44.24344
137.1832 | 60.22552 | 0.1465189 | 44.23506
137.1998 | 60.65095 | 0.1465188 | 44.22728
137.2165 | 60.79828 | 0.1465189 | 44.21967
137.2332 | 60.62551 | 0.1465189 | 44.2124
137.2498 | 60.45235 | 0.1465188 | 44.20605
137.2665 | 60.60541 | 0.1465189 | 44.19998
137.2832 | 60.33181 | 0.1465189 | 44.19454
137.2998 | 59.59568 | 0.1465188 | 44.1883
137.3165 | 59.93866 | 0.1465189 | 44.18324
137.3332 | 60.1044 | 0.1465189 | 44.17718
137.3498 | 59.913 | 0.1465188 | 44.17008
137.3665 | 59.2657 | 0.146519 | 44.16253
137.3832 | 59.66874 | 0.1465188 | 44.1556
137.3998 | 60.2666 | 0.1465189 | 44.14774
137.4165 | 60.27497 | 0.1465188 | 44.13992
137.4415 | 59.80725 | 0.1465189 | 44.12866
137.4666 | 59.30291 | 0.1465188 | 44.11926
137.4834 | 59.55618 | 0.1465189 | 44.11246
137.5 | 60.11694 | 0.1465188 | 44.10494
137.5166 | 60.35728 | 0.1465189 | 44.09676
137.5334 | 59.84328 | 0.1465188 | 44.08766
137.55 | 59.7525 | 0.1465189 | 44.08026
137.5666 | 59.6729 | 0.1465189 | 44.07454
137.5833 | 60.48481 | 0.1465188 | 44.06808
137.6 | 60.5831 | 0.1465189 | 44.062
137.6167 | 60.23218 | 0.1465189 | 44.05638
137.6333 | 60.05642 | 0.1465188 | 44.05106
137.65 | 59.95474 | 0.1465189 | 44.04553
137.6667 | 60.159 | 0.1465188 | 44.03937
137.6834 | 59.88244 | 0.1465188 | 44.03409
137.7 | 59.4168 | 0.1465189 | 44.0294
137.7166 | 59.54497 | 0.146519 | 44.02498
137.7334 | 59.49528 | 0.1465188 | 44.01902
137.7583 | 59.63342 | 0.1465189 | 44.01117
137.7834 | 59.2019 | 0.1465188 | 44.00415
137.8 | 59.34086 | 0.1465188 | 43.99957
137.8166 | 59.25416 | 0.1465189 | 43.99362
137.8333 | 58.9989 | 0.1465189 | 43.98844
137.85 | 59.40294 | 0.1465188 | 43.98234
137.8667 | 59.1633 | 0.1465189 | 43.97726
137.8833 | 58.7173 | 0.1465189 | 43.97165
137.9 | 58.84394 | 0.1465188 | 43.96713
137.9167 | 59.15956 | 0.1465188 | 43.96218
137.9334 | 59.06111 | 0.1465189 | 43.9566
137.95 | 58.83787 | 0.1465188 | 43.94978
137.9666 | 59.18382 | 0.1465189 | 43.94409
137.9834 | 60.31163 | 0.146519 | 43.93903
138 | 59.6729 | 0.1465188 | 43.9355
138.0166 | 59.51301 | 0.1465189 | 43.93622
138.0334 | 59.62371 | 0.146519 | 43.93894
138.05 | 59.63559 | 0.1465189 | 43.9422
138.075 | 59.83731 | 0.1465188 | 43.94668
138.1 | 60.07807 | 0.1465188 | 43.95157
138.1167 | 60.10682 | 0.146519 | 43.95596
138.1333 | 59.85206 | 0.1465189 | 43.96033
138.15 | 59.94902 | 0.1465188 | 43.96493
138.1667 | 59.99012 | 0.1465188 | 43.9703
138.1834 | 59.99789 | 0.1465189 | 43.97563
138.2 | 59.9447 | 0.1465189 | 43.98052
138.2166 | 59.87337 | 0.1465188 | 43.98574
138.2334 | 59.87864 | 0.146519 | 43.99106
138.25 | 59.75068 | 0.1465189 | 43.99695
138.2666 | 59.58837 | 0.1465188 | 44.00239
138.2834 | 59.37945 | 0.1465189 | 44.00848
138.3 | 59.2525 | 0.1465189 | 44.01388
138.3166 | 59.30724 | 0.1465188 | 44.0189
138.3333 | 59.22336 | 0.1465189 | 44.0248
138.35 | 59.0797 | 0.1465189 | 44.03084
138.3667 | 58.98059 | 0.1465188 | 44.03618
138.3833 | 58.87627 | 0.1465189 | 44.04198
138.4083 | 58.66153 | 0.1465188 | 44.05094
138.4334 | 58.31557 | 0.1465189 | 44.05826
138.45 | 58.13941 | 0.1465189 | 44.06335
138.4666 | 58.02685 | 0.1465188 | 44.06828
138.4834 | 58.04118 | 0.1465188 | 44.07374
138.5 | 57.93581 | 0.1465189 | 44.07907
138.5166 | 57.75688 | 0.1465188 | 44.08432
138.5334 | 57.6787 | 0.1465188 | 44.09008
138.55 | 57.52416 | 0.1465189 | 44.09633
138.5666 | 57.31611 | 0.1465188 | 44.10195
138.5833 | 57.1198 | 0.1465188 | 44.10762
138.6 | 56.91086 | 0.1465189 | 44.11321
138.6167 | 56.6958 | 0.1465188 | 44.1183
138.6333 | 56.69804 | 0.1465188 | 44.12309
138.65 | 56.52479 | 0.1465189 | 44.12669
138.6667 | 56.38579 | 0.1465189 | 44.1309
138.6834 | 56.16343 | 0.1465188 | 44.13626
138.7 | 56.21057 | 0.1465188 | 44.14098
138.725 | 55.92787 | 0.1465189 | 44.1489
138.75 | 55.72343 | 0.1465188 | 44.1562
138.7666 | 55.47059 | 0.1465189 | 44.1612
138.7834 | 55.2487 | 0.1465189 | 44.16696
138.8 | 55.12271 | 0.1465188 | 44.17221
138.8166 | 54.98642 | 0.1465188 | 44.17694
138.8333 | 54.87657 | 0.1465189 | 44.18191
138.85 | 54.64971 | 0.1465188 | 44.18742
138.8667 | 54.47585 | 0.1465188 | 44.19203
138.8833 | 54.39385 | 0.146519 | 44.1975
138.9 | 54.22922 | 0.1465189 | 44.20306
138.9167 | 53.97734 | 0.1465188 | 44.208
138.9334 | 53.81114 | 0.1465188 | 44.21238
138.95 | 53.79062 | 0.1465189 | 44.21646
138.9666 | 53.64405 | 0.1465189 | 44.22063
138.9834 | 53.56562 | 0.1465188 | 44.22541
139 | 53.33223 | 0.1465188 | 44.2303
139.0166 | 53.14501 | 0.1465189 | 44.23554
139.0334 | 52.92425 | 0.1465188 | 44.24038
139.0584 | 52.7373 | 0.1465189 | 44.24838
139.0833 | 52.578 | 0.1465188 | 44.25598
139.1 | 52.39648 | 0.1465188 | 44.2613
139.1167 | 52.19721 | 0.1465189 | 44.26641
139.1333 | 52.05834 | 0.1465189 | 44.27165
139.15 | 51.86306 | 0.1465188 | 44.27624
139.1667 | 51.68238 | 0.1465188 | 44.28082
139.1834 | 51.51153 | 0.1465189 | 44.28554
139.2 | 51.33258 | 0.1465188 | 44.29106
139.2166 | 51.1716 | 0.1465188 | 44.29694
139.2334 | 51.0229 | 0.146519 | 44.30152
139.25 | 50.92822 | 0.1465189 | 44.30652
139.2666 | 50.77528 | 0.1465188 | 44.3118
139.2834 | 50.60232 | 0.1465189 | 44.3175
139.3 | 50.41025 | 0.1465189 | 44.32281
139.3166 | 50.20468 | 0.1465188 | 44.32822
139.3333 | 50.10802 | 0.1465189 | 44.33432
139.35 | 50.04288 | 0.1465189 | 44.34
139.375 | 49.71822 | 0.1465188 | 44.34746
139.4 | 49.47822 | 0.1465189 | 44.35553
139.4167 | 49.28746 | 0.1465188 | 44.36127
139.4334 | 49.06656 | 0.1465188 | 44.36642
139.45 | 48.93797 | 0.1465189 | 44.3723
139.4666 | 48.85656 | 0.1465188 | 44.37816
139.4834 | 48.68048 | 0.1465188 | 44.38292
139.5 | 48.5349 | 0.146519 | 44.3888
139.5166 | 48.40972 | 0.1465188 | 44.39484
139.5334 | 48.20244 | 0.1465188 | 44.40067
139.55 | 47.97267 | 0.146519 | 44.40622
139.5666 | 47.83769 | 0.1465189 | 44.41162
139.5833 | 47.66744 | 0.1465188 | 44.41692
139.6 | 47.62872 | 0.1465189 | 44.42234
139.6167 | 47.51289 | 0.1465189 | 44.42878
139.6333 | 47.28176 | 0.1465188 | 44.43413
139.65 | 47.11134 | 0.146519 | 44.43988
139.6667 | 46.93269 | 0.1465189 | 44.44575
139.6916 | 46.64566 | 0.1465189 | 44.4549
139.7166 | 46.46214 | 0.1465188 | 44.46411
139.7334 | 46.31394 | 0.1465188 | 44.47004
139.75 | 46.1531 | 0.1465189 | 44.47616
139.7666 | 45.93058 | 0.1465188 | 44.48176
139.7834 | 45.87246 | 0.1465188 | 44.48726
139.8 | 45.783 | 0.146519 | 44.49312
139.8166 | 45.5389 | 0.1465188 | 44.50018
139.8333 | 45.33974 | 0.1465189 | 44.50696
139.85 | 45.19144 | 0.1465189 | 44.51331
139.8667 | 45.06604 | 0.1465188 | 44.51943
139.8833 | 44.98985 | 0.1465189 | 44.52652
139.9 | 44.7631 | 0.1465189 | 44.53217
139.9167 | 44.60708 | 0.1465188 | 44.53774
139.9334 | 44.42459 | 0.1465189 | 44.5437
139.95 | 44.21744 | 0.1465189 | 44.55009
139.9666 | 44.0086 | 0.1465188 | 44.55719
139.9834 | 43.88332 | 0.1465189 | 44.56381
140.0002 | 43.74753 | 0.1465188 | 44.57089
140.0252 | 43.47769 | 0.1465189 | 44.58002
140.0502 | 43.28678 | 0.1465188 | 44.58864
140.0668 | 43.05887 | 0.1465189 | 44.59572
140.0835 | 42.88226 | 0.1465188 | 44.6032
140.1002 | 42.72984 | 0.1465188 | 44.60974
140.1168 | 42.62018 | 0.1465189 | 44.61578
140.1335 | 42.42387 | 0.1465188 | 44.62258
140.1502 | 42.265 | 0.1465189 | 44.6301
140.1668 | 42.1149 | 0.1465189 | 44.63671
140.1835 | 41.84182 | 0.1465188 | 44.64272
140.2002 | 41.66988 | 0.1465189 | 44.6498
140.2168 | 41.522 | 0.1465188 | 44.65664
140.2335 | 41.40113 | 0.1465189 | 44.66322
140.2502 | 41.27613 | 0.1465189 | 44.66998
140.2668 | 41.07419 | 0.1465188 | 44.67688
140.2835 | 40.90208 | 0.146519 | 44.68355
140.3002 | 40.68054 | 0.1465188 | 44.69156
140.3168 | 40.58198 | 0.1465189 | 44.69832
140.3418 | 40.41583 | 0.1465188 | 44.70922
140.3668 | 40.21352 | 0.1465189 | 44.72037
140.3835 | 40.05658 | 0.1465188 | 44.72636
140.4002 | 39.88266 | 0.1465188 | 44.73317
140.4168 | 39.65585 | 0.1465189 | 44.74054
140.4335 | 39.48817 | 0.1465188 | 44.74732
140.4502 | 39.33219 | 0.1465189 | 44.75466
140.4668 | 39.13228 | 0.1465188 | 44.76195
140.4835 | 38.97769 | 0.1465189 | 44.76996
140.5002 | 38.85769 | 0.1465188 | 44.7782
140.5168 | 38.64808 | 0.1465188 | 44.78496
140.5335 | 38.46056 | 0.1465189 | 44.79254
140.5502 | 38.3225 | 0.1465188 | 44.80019
140.5668 | 38.23236 | 0.1465189 | 44.8088
140.5835 | 38.06098 | 0.1465188 | 44.81638
140.6002 | 37.8902 | 0.1465189 | 44.82408
140.6168 | 37.70244 | 0.1465188 | 44.83262
140.6335 | 37.4916 | 0.1465189 | 44.8412
140.6502 | 37.3348 | 0.1465188 | 44.84924
140.6752 | 37.07518 | 0.1465188 | 44.86296
140.7002 | 36.89605 | 0.1465189 | 44.8757
140.7168 | 36.74132 | 0.1465188 | 44.88334
140.7335 | 36.53962 | 0.1465189 | 44.89104
140.7502 | 36.37688 | 0.1465188 | 44.89922
140.7668 | 36.14885 | 0.1465189 | 44.9084
140.7835 | 35.95148 | 0.1465188 | 44.91738
140.8002 | 35.84845 | 0.1465189 | 44.9256
140.8168 | 35.76786 | 0.1465188 | 44.93378
140.8335 | 35.54537 | 0.1465188 | 44.94168
140.8502 | 35.34064 | 0.1465189 | 44.95
140.8668 | 35.15061 | 0.1465189 | 44.95906
140.8835 | 35.02355 | 0.1465188 | 44.96826
140.9002 | 34.89082 | 0.1465189 | 44.97678
140.9168 | 34.76143 | 0.1465189 | 44.98476
140.9335 | 34.57669 | 0.1465188 | 44.99235
140.9502 | 34.38977 | 0.1465189 | 45.00084
140.9668 | 34.13418 | 0.1465188 | 45.00988
140.9918 | 33.9411 | 0.1465188 | 45.02296
141.0168 | 33.73294 | 0.1465189 | 45.03694
141.0335 | 33.55176 | 0.1465189 | 45.04644
141.0502 | 33.26559 | 0.1465188 | 45.05574
141.0668 | 33.07352 | 0.1465189 | 45.0647
141.0835 | 33.0502 | 0.1465188 | 45.07246
141.1002 | 32.94554 | 0.1465189 | 45.08139
141.1168 | 32.81046 | 0.1465188 | 45.09078
141.1335 | 32.68737 | 0.1465189 | 45.09988
141.1502 | 32.48144 | 0.1465188 | 45.10966
141.1668 | 32.35022 | 0.1465189 | 45.11856
141.1835 | 32.1614 | 0.1465188 | 45.12672
141.2002 | 31.95946 | 0.1465189 | 45.13478
141.2168 | 31.81767 | 0.1465188 | 45.14396
141.2335 | 31.68976 | 0.1465189 | 45.1536
141.2502 | 31.49338 | 0.1465188 | 45.16282
141.2668 | 31.34417 | 0.1465189 | 45.17295
141.2835 | 31.14624 | 0.1465188 | 45.18334
141.3085 | 30.84128 | 0.1465189 | 45.19848
141.3335 | 30.58086 | 0.1465188 | 45.21403
141.3502 | 30.46453 | 0.1465189 | 45.2234
141.3668 | 30.34602 | 0.1465188 | 45.23281
141.3835 | 30.13336 | 0.1465189 | 45.24266
141.4002 | 29.908 | 0.1465188 | 45.25308
141.4168 | 29.75713 | 0.1465189 | 45.26211
141.4335 | 29.60018 | 0.1465188 | 45.27158
141.4502 | 29.46921 | 0.1465189 | 45.28149
141.4668 | 29.35759 | 0.1465189 | 45.2916
141.4835 | 29.16685 | 0.1465188 | 45.30126
141.5002 | 28.94748 | 0.1465189 | 45.31172
141.5168 | 28.80773 | 0.1465188 | 45.32104
141.5335 | 28.63504 | 0.1465189 | 45.33066
141.5502 | 28.41314 | 0.1465188 | 45.3407
141.5668 | 28.26555 | 0.1465189 | 45.3514
141.5835 | 28.22166 | 0.1465189 | 45.36314
141.6002 | 28.0258 | 0.1465188 | 45.37419
141.6168 | 27.83511 | 0.1465189 | 45.38412
141.6418 | 27.68049 | 0.1465188 | 45.40035
141.6668 | 27.43626 | 0.1465189 | 45.41559
141.6835 | 27.2182 | 0.1465188 | 45.42609
141.7002 | 27.04925 | 0.1465189 | 45.43656
141.7168 | 26.78806 | 0.1465188 | 45.44707
141.7335 | 26.63061 | 0.1465188 | 45.45764
141.7502 | 26.48886 | 0.1465189 | 45.46788
141.7668 | 26.33491 | 0.1465188 | 45.47869
141.7835 | 26.21542 | 0.1465189 | 45.4898
141.8002 | 26.02192 | 0.1465189 | 45.49978
141.8168 | 25.84273 | 0.1465188 | 45.51065
141.8335 | 25.69609 | 0.1465189 | 45.52213
141.8502 | 25.52818 | 0.1465188 | 45.53338
141.8668 | 25.35958 | 0.1465188 | 45.54518
141.8835 | 25.1946 | 0.1465189 | 45.55552
141.9002 | 24.94821 | 0.1465188 | 45.56614
141.9168 | 24.77924 | 0.1465189 | 45.57619
141.9335 | 24.74464 | 0.1465189 | 45.5865
141.9585 | 24.53504 | 0.1465189 | 45.60292
141.9835 | 24.26158 | 0.1465188 | 45.62076
142.0002 | 24.07484 | 0.1465189 | 45.63132
142.0168 | 23.96324 | 0.1465189 | 45.64297
142.0335 | 23.80748 | 0.1465188 | 45.65479
142.0502 | 23.66792 | 0.1465189 | 45.66739
142.0668 | 23.47742 | 0.1465189 | 45.68015
142.0835 | 23.31342 | 0.1465189 | 45.69325
142.1002 | 23.1667 | 0.1465188 | 45.70633
142.1168 | 22.94224 | 0.1465189 | 45.71844
142.1335 | 22.81309 | 0.1465189 | 45.73094
142.1502 | 22.63873 | 0.1465188 | 45.74352
142.1668 | 22.42562 | 0.1465189 | 45.75442
142.1835 | 22.15918 | 0.1465189 | 45.76621
142.2002 | 22.01318 | 0.1465188 | 45.77701
142.2168 | 21.90498 | 0.1465189 | 45.78862
142.2335 | 21.84078 | 0.1465189 | 45.80059
142.2502 | 21.63455 | 0.1465188 | 45.81246
142.2668 | 21.3892 | 0.1465189 | 45.82496
142.2918 | 21.18362 | 0.1465188 | 45.84246
142.3168 | 21.0684 | 0.1465189 | 45.85993
142.3335 | 21.0171 | 0.1465189 | 45.8718
142.3502 | 20.77104 | 0.1465189 | 45.88332
142.3668 | 20.56822 | 0.1465189 | 45.89534
142.3835 | 20.47222 | 0.1465189 | 45.90752
142.4002 | 20.33363 | 0.1465189 | 45.92018
142.4168 | 20.15392 | 0.1465188 | 45.9332
142.4335 | 19.96011 | 0.1465189 | 45.94601
142.4502 | 19.76712 | 0.1465189 | 45.95809
142.4668 | 19.58011 | 0.1465188 | 45.97122
142.4835 | 19.44339 | 0.1465188 | 45.98425
142.5002 | 19.16762 | 0.1465189 | 45.9971
142.517 | 18.97376 | 0.1465189 | 46.00991
142.5337 | 18.80054 | 0.1465188 | 46.02324
142.5504 | 18.69729 | 0.1465189 | 46.0353
142.567 | 18.55199 | 0.1465189 | 46.04819
142.5837 | 18.39732 | 0.1465188 | 46.05934
142.6087 | 18.17903 | 0.1465189 | 46.0773
142.6337 | 17.87116 | 0.1465189 | 46.0958
142.6503 | 17.64394 | 0.1465188 | 46.10855
142.667 | 17.52709 | 0.1465189 | 46.12104
142.6837 | 17.40449 | 0.1465189 | 46.1343
142.7003 | 17.19565 | 0.1465189 | 46.14747
142.717 | 17.08191 | 0.1465188 | 46.1616
142.7337 | 16.98449 | 0.1465189 | 46.17484
142.7504 | 16.78791 | 0.1465189 | 46.18933
142.767 | 16.65528 | 0.1465188 | 46.20131
142.7837 | 16.44138 | 0.1465188 | 46.21546
142.8004 | 16.18774 | 0.1465189 | 46.2293
142.817 | 16.01278 | 0.1465189 | 46.24187
142.8337 | 15.89568 | 0.1465189 | 46.25432
142.8503 | 15.7156 | 0.1465188 | 46.26717
142.867 | 15.55043 | 0.1465189 | 46.27945
142.8837 | 15.39238 | 0.1465189 | 46.29317
142.9003 | 15.26656 | 0.1465189 | 46.30742
142.9254 | 15.01402 | 0.1465188 | 46.32862
142.9503 | 14.64299 | 0.1465189 | 46.34978
142.967 | 14.42887 | 0.1465189 | 46.36386
142.9837 | 14.33234 | 0.1465189 | 46.3781
143.0004 | 14.34868 | 0.1465188 | 46.39222
143.017 | 14.13108 | 0.1465189 | 46.40667
143.0337 | 13.97775 | 0.1465189 | 46.42314
143.0504 | 13.77636 | 0.1465189 | 46.43656
143.067 | 13.74758 | 0.1465189 | 46.45056
143.0837 | 13.65397 | 0.1465189 | 46.4657
143.1003 | 13.44748 | 0.1465188 | 46.47904
143.117 | 13.15298 | 0.1465189 | 46.49217
143.1337 | 12.95778 | 0.1465189 | 46.50601
143.1503 | 12.87098 | 0.1465188 | 46.51941
143.167 | 12.7335 | 0.1465188 | 46.53166
143.1837 | 12.59054 | 0.1465189 | 46.5446
143.2003 | 12.38696 | 0.1465188 | 46.5588
143.217 | 12.21792 | 0.1465189 | 46.57287
143.2337 | 11.95412 | 0.1465188 | 46.58568
143.2587 | 11.70754 | 0.1465189 | 46.60544
143.2837 | 11.6069 | 0.1465189 | 46.62528
143.3004 | 11.3877 | 0.1465188 | 46.63884
143.317 | 11.16664 | 0.1465189 | 46.65258
143.3337 | 11.06133 | 0.1465189 | 46.66848
143.3503 | 11.01262 | 0.1465189 | 46.68456
143.367 | 10.79228 | 0.1465189 | 46.70074
143.3837 | 10.64008 | 0.1465189 | 46.71667
143.4003 | 10.28055 | 0.1465189 | 46.73212
143.417 | 10.11973 | 0.1465189 | 46.7471
143.4337 | 10.21179 | 0.1465188 | 46.76247
143.4503 | 9.99433 | 0.1465189 | 46.7765
143.467 | 9.776778 | 0.1465189 | 46.79114
143.4837 | 9.569672 | 0.1465189 | 46.80666
143.5004 | 9.313755 | 0.1465188 | 46.82176
143.517 | 9.145082 | 0.1465188 | 46.83572
143.5337 | 9.042241 | 0.1465188 | 46.85019
143.5504 | 9.118414 | 0.1465189 | 46.86511
143.5753 | 8.930594 | 0.1465189 | 46.88776
143.6003 | 8.570004 | 0.1465189 | 46.90984
143.617 | 8.439993 | 0.1465188 | 46.92533
143.6337 | 8.26336 | 0.1465189 | 46.9413
143.6503 | 8.186072 | 0.1465188 | 46.95634
143.667 | 8.035788 | 0.1465189 | 46.97146
143.6837 | 7.711228 | 0.1465189 | 46.98861
143.7003 | 7.548768 | 0.1465189 | 47.00492
143.717 | 7.377201 | 0.1465189 | 47.02039
143.7337 | 7.218218 | 0.1465189 | 47.03552
143.7504 | 6.976258 | 0.1465189 | 47.05063
143.767 | 6.91154 | 0.1465188 | 47.06546
143.7837 | 6.722578 | 0.1465188 | 47.08206
143.8004 | 6.496758 | 0.1465188 | 47.09806
143.817 | 6.260857 | 0.1465189 | 47.1145
143.8337 | 6.157902 | 0.1465189 | 47.13015
143.8503 | 6.090087 | 0.1465189 | 47.14602
143.867 | 5.930069 | 0.1465189 | 47.16191
143.8837 | 5.732757 | 0.1465189 | 47.17672
143.9087 | 5.553191 | 0.1465188 | 47.20156
143.9337 | 5.232065 | 0.1465189 | 47.22783
143.9503 | 5.053824 | 0.1465189 | 47.2438
143.967 | 4.895554 | 0.1465189 | 47.26016
143.9837 | 4.641742 | 0.1465189 | 47.27754
144.0004 | 4.540973 | 0.1465189 | 47.29416
144.017 | 4.334613 | 0.1465188 | 47.31004
144.0337 | 4.206026 | 0.1465188 | 47.32719
144.0504 | 4.12588 | 0.1465189 | 47.34468
144.067 | 3.818526 | 0.1465189 | 47.36092
144.0837 | 3.60971 | 0.1465189 | 47.37891
144.1003 | 3.537806 | 0.1465189 | 47.3966
144.117 | 3.350359 | 0.1465189 | 47.4129
144.1337 | 3.113258 | 0.1465189 | 47.42895
144.1503 | 3.004728 | 0.1465189 | 47.4458
144.167 | 2.819898 | 0.1465189 | 47.46431
144.1837 | 2.524162 | 0.1465189 | 47.48166
144.2003 | 2.440106 | 0.1465189 | 47.49731
144.2254 | 2.203058 | 0.1465189 | 47.52157
144.2504 | 2.005991 | 0.1465189 | 47.54542
144.267 | 1.736894 | 0.1465188 | 47.56258
144.2837 | 1.626909 | 0.1465188 | 47.58041
144.3004 | 1.633656 | 0.1465189 | 47.59782
144.317 | 1.563172 | 0.1465189 | 47.61563
144.3337 | 1.359775 | 0.1465188 | 47.63359
144.3503 | 1.093673 | 0.1465188 | 47.6523
144.367 | 0.8998199 | 0.1465189 | 47.67191
144.3837 | 0.6986274 | 0.1465189 | 47.69036
144.4003 | 0.5099226 | 0.1465189 | 47.70746
144.417 | 0.3314629 | 0.1465188 | 47.72432
144.4337 | 0.2919941 | 0.1465188 | 47.74158
144.4503 | 0.0728353 | 0.1465189 | 47.75967
144.467 | -0.07188048 | 0.1465189 | 47.77572
144.4837 | -0.390568 | 0.1465189 | 47.79184
144.5004 | -0.4971142 | 0.1465188 | 47.80804
144.517 | -0.74829 | 0.1465189 | 47.82414
144.542 | -0.8604137 | 0.1465188 | 47.85054
144.567 | -1.090507 | 0.1465189 | 47.87724
144.5837 | -1.288359 | 0.1465189 | 47.89504
144.6003 | -1.443086 | 0.1465188 | 47.91204
144.617 | -1.556087 | 0.1465188 | 47.9307
144.6337 | -1.802069 | 0.1465189 | 47.94972
144.6503 | -2.00674 | 0.1465189 | 47.96707
144.667 | -2.168036 | 0.1465188 | 47.98417
144.6837 | -2.33182 | 0.1465189 | 48.0017
144.7003 | -2.40757 | 0.1465189 | 48.0199
144.717 | -2.629734 | 0.1465188 | 48.03881
144.7337 | -2.916432 | 0.1465189 | 48.05738
144.7504 | -3.152612 | 0.1465188 | 48.07576
144.767 | -3.214886 | 0.1465188 | 48.0955
144.7837 | -3.292034 | 0.1465189 | 48.11281
144.8004 | -3.38885 | 0.1465189 | 48.1302
144.817 | -3.449761 | 0.1465189 | 48.14903
144.8337 | -3.708554 | 0.1465188 | 48.16624
144.8503 | -3.897928 | 0.1465189 | 48.18533
144.8754 | -4.222726 | 0.1465188 | 48.21145
144.9003 | -4.410266 | 0.1465189 | 48.23806
144.917 | -4.628124 | 0.1465188 | 48.25656
144.9337 | -4.797062 | 0.1465188 | 48.27584
144.9503 | -4.871826 | 0.1465189 | 48.29462
144.967 | -5.007588 | 0.1465188 | 48.31312
144.9837 | -5.105373 | 0.1465188 | 48.33276
145.0004 | -5.30624 | 0.1465188 | 48.35142
145.017 | -5.653057 | 0.1465189 | 48.3704
145.0338 | -5.88 | 0.1465189 | 48.38902
145.0505 | -6.048896 | 0.1465189 | 48.408
145.0672 | -6.170613 | 0.1465189 | 48.42557
145.0838 | -6.218422 | 0.1465188 | 48.44219
145.1005 | -6.443845 | 0.1465189 | 48.46104
145.1172 | -6.623588 | 0.1465189 | 48.48054
145.1338 | -6.80553 | 0.1465189 | 48.49975
145.1505 | -7.022594 | 0.1465189 | 48.5189
145.1672 | -7.246151 | 0.1465189 | 48.53834
145.1922 | -7.566132 | 0.1465188 | 48.56541
145.2172 | -7.764965 | 0.1465189 | 48.59226
145.2338 | -7.88105 | 0.1465188 | 48.60938
145.2505 | -7.956699 | 0.1465188 | 48.62813
145.2672 | -8.213387 | 0.1465189 | 48.64697
145.2838 | -8.321005 | 0.1465188 | 48.66758
145.3005 | -8.494776 | 0.1465189 | 48.6874
145.3172 | -8.60032 | 0.1465189 | 48.70649
145.3338 | -8.720851 | 0.1465189 | 48.72789
145.3505 | -8.885331 | 0.1465188 | 48.74838
145.3672 | -9.159916 | 0.1465188 | 48.76898
145.3838 | -9.319922 | 0.1465189 | 48.79016
145.4005 | -9.584949 | 0.1465189 | 48.81212
145.4172 | -9.929028 | 0.1465189 | 48.83176
145.4338 | -9.929658 | 0.1465189 | 48.84994
145.4505 | -9.990294 | 0.1465189 | 48.86825
145.4672 | -10.03308 | 0.1465189 | 48.88704
145.4838 | -10.33706 | 0.1465189 | 48.90661
145.5005 | -10.62243 | 0.1465188 | 48.92588
145.5255 | -10.81471 | 0.1465189 | 48.9539
145.5505 | -10.84644 | 0.1465189 | 48.9811
145.5672 | -10.96794 | 0.1465188 | 49.00064
145.5838 | -11.05911 | 0.1465189 | 49.02218
145.6005 | -11.18056 | 0.1465189 | 49.04086
145.6172 | -11.34134 | 0.1465189 | 49.06047
145.6338 | -11.67281 | 0.1465189 | 49.07959
145.6505 | -11.87647 | 0.1465188 | 49.09946
145.6672 | -12.08621 | 0.1465189 | 49.11856
145.6838 | -12.2124 | 0.1465188 | 49.13742
145.7005 | -12.28084 | 0.1465189 | 49.15781
145.7172 | -12.47328 | 0.1465189 | 49.17666
145.7338 | -12.63022 | 0.1465189 | 49.19641
145.7505 | -12.75476 | 0.1465189 | 49.21824
145.7672 | -12.81988 | 0.1465188 | 49.2396
145.7838 | -12.97681 | 0.1465189 | 49.26034
145.8005 | -13.25473 | 0.1465189 | 49.28264
145.8172 | -13.58644 | 0.1465188 | 49.30636
145.8422 | -13.90451 | 0.1465188 | 49.33816
145.8672 | -14.03641 | 0.1465188 | 49.36866
145.8838 | -13.98262 | 0.1465189 | 49.38989
145.9005 | -14.20028 | 0.1465189 | 49.41003
145.9172 | -14.32102 | 0.1465189 | 49.42824
145.9338 | -14.45921 | 0.1465188 | 49.44957
145.9505 | -14.63584 | 0.1465189 | 49.47165
145.9672 | -14.80939 | 0.1465188 | 49.49434
145.9838 | -15.15205 | 0.1465189 | 49.51712
146.0005 | -15.29819 | 0.1465188 | 49.53897
146.0172 | -15.27949 | 0.1465189 | 49.56136
146.0338 | -15.49351 | 0.1465189 | 49.58424
146.0505 | -15.628 | 0.1465189 | 49.6062
146.0672 | -15.96139 | 0.1465189 | 49.62839
146.0838 | -16.28704 | 0.1465188 | 49.6509
146.1005 | -16.35284 | 0.1465189 | 49.67262
146.1172 | -16.40547 | 0.1465189 | 49.69538
146.1338 | -16.42587 | 0.1465189 | 49.71872
146.1588 | -16.77779 | 0.1465189 | 49.7531
146.1838 | -17.06777 | 0.1465189 | 49.7863
146.2005 | -17.20831 | 0.1465189 | 49.80818
146.2172 | -17.23849 | 0.1465188 | 49.83009
146.2338 | -17.49825 | 0.1465189 | 49.8529
146.2505 | -17.73263 | 0.1465189 | 49.87462
146.2672 | -17.81463 | 0.1465189 | 49.89636
146.2838 | -17.96544 | 0.1465189 | 49.92013
146.3005 | -18.33756 | 0.1465189 | 49.94421
146.3172 | -18.59761 | 0.1465189 | 49.96775
146.3338 | -18.58546 | 0.1465188 | 49.98934
146.3505 | -18.74998 | 0.1465188 | 50.01034
146.3672 | -18.98669 | 0.1465189 | 50.03216
146.3838 | -19.00902 | 0.1465189 | 50.05283
146.4005 | -19.2028 | 0.1465189 | 50.07596
146.4172 | -19.43772 | 0.1465189 | 50.09705
146.4338 | -19.58502 | 0.1465189 | 50.12046
146.4505 | -19.82539 | 0.1465188 | 50.14154
146.4672 | -20.03315 | 0.1465188 | 50.16474
146.4922 | -20.19148 | 0.1465188 | 50.19618
146.5172 | -20.54733 | 0.1465189 | 50.23016
146.5338 | -20.76756 | 0.1465189 | 50.25411
146.5505 | -20.7983 | 0.1465188 | 50.27682
146.5672 | -20.81224 | 0.1465189 | 50.3
146.5838 | -21.06809 | 0.1465189 | 50.32236
146.6005 | -21.23486 | 0.1465189 | 50.34611
146.6172 | -21.45907 | 0.1465189 | 50.3683
146.6338 | -21.68201 | 0.1465188 | 50.38964
146.6505 | -21.84314 | 0.1465188 | 50.41242
146.6672 | -21.965 | 0.1465189 | 50.43596
146.6838 | -22.18238 | 0.1465189 | 50.45902
146.7005 | -22.3196 | 0.1465189 | 50.4827
146.7172 | -22.45958 | 0.1465189 | 50.50591
146.7338 | -22.87718 | 0.1465189 | 50.52887
146.7505 | -23.07882 | 0.1465188 | 50.55156
146.7672 | -23.16902 | 0.1465189 | 50.57285
146.7838 | -23.19898 | 0.1465189 | 50.59462
146.8088 | -23.34984 | 0.1465188 | 50.62644
146.8338 | -23.64504 | 0.1465189 | 50.6594
146.8505 | -23.8354 | 0.1465188 | 50.68039
146.8672 | -24.09505 | 0.1465188 | 50.70203
146.8838 | -24.35525 | 0.1465189 | 50.724
146.9005 | -24.42849 | 0.1465189 | 50.74697
146.9172 | -24.50601 | 0.1465189 | 50.76662
146.9338 | -24.69456 | 0.1465188 | 50.78762
146.9505 | -24.77037 | 0.1465189 | 50.81004
146.9672 | -25.00192 | 0.1465188 | 50.83278
146.9838 | -25.27848 | 0.1465189 | 50.85758
147.0005 | -25.46766 | 0.1465188 | 50.8818
147.0172 | -25.68742 | 0.1465189 | 50.90294
147.0338 | -25.78644 | 0.1465188 | 50.92547
147.0505 | -26.00712 | 0.1465189 | 50.94716
147.0672 | -26.26536 | 0.1465189 | 50.96832
147.0838 | -26.45264 | 0.1465189 | 50.98978
147.1005 | -26.62515 | 0.1465189 | 51.01037
147.1172 | -26.64772 | 0.1465189 | 51.03037
147.1422 | -26.91414 | 0.1465188 | 51.06134
147.1672 | -27.29605 | 0.1465189 | 51.09187
147.1838 | -27.48287 | 0.1465189 | 51.11278
147.2005 | -27.49515 | 0.1465189 | 51.13481
147.2172 | -27.6349 | 0.1465189 | 51.15394
147.2338 | -27.80864 | 0.1465189 | 51.17525
147.2505 | -28.03704 | 0.1465188 | 51.19772
147.2672 | -28.25164 | 0.1465188 | 51.21953
147.2838 | -28.30508 | 0.1465189 | 51.24319
147.3005 | -28.52764 | 0.1465189 | 51.26614
147.3172 | -28.80603 | 0.1465189 | 51.2878
147.3338 | -28.8168 | 0.1465189 | 51.30902
147.3505 | -29.05143 | 0.1465189 | 51.33194
147.3672 | -29.27788 | 0.1465189 | 51.35626
147.3838 | -29.55705 | 0.1465188 | 51.37876
147.4005 | -29.50879 | 0.1465189 | 51.40059
147.4172 | -29.63319 | 0.1465188 | 51.42408
147.4338 | -29.66668 | 0.1465189 | 51.44618
147.4588 | -30.02722 | 0.1465188 | 51.4818
147.4838 | -30.27171 | 0.1465189 | 51.5165
147.5005 | -30.41476 | 0.1465189 | 51.53836
147.5172 | -30.62879 | 0.1465189 | 51.55955
147.5338 | -30.7527 | 0.1465188 | 51.58184
147.5505 | -30.94328 | 0.1465188 | 51.60407
147.5673 | -31.25258 | 0.1465189 | 51.626
147.584 | -31.52762 | 0.1465189 | 51.64848
147.6006 | -31.61736 | 0.1465188 | 51.67176
147.6173 | -31.72048 | 0.1465188 | 51.6938
147.634 | -31.89958 | 0.1465189 | 51.71563
147.6506 | -32.08585 | 0.1465189 | 51.7388
147.6673 | -32.35144 | 0.1465189 | 51.7608
147.684 | -32.48187 | 0.1465188 | 51.78393
147.7007 | -32.59344 | 0.1465189 | 51.80753
147.7173 | -32.79456 | 0.1465189 | 51.8312
147.734 | -32.88689 | 0.1465188 | 51.85634
147.7507 | -33.09382 | 0.1465188 | 51.8812
147.7756 | -33.22464 | 0.1465189 | 51.91759
147.8006 | -33.74888 | 0.1465189 | 51.95442
147.8173 | -34.0815 | 0.1465189 | 51.98061
147.834 | -34.0835 | 0.1465188 | 52.00584
147.8506 | -33.92312 | 0.1465189 | 52.03
147.8673 | -33.9995 | 0.1465189 | 52.0549
147.884 | -34.1054 | 0.1465189 | 52.0785
147.9006 | -34.41037 | 0.1465189 | 52.1041
147.9173 | -34.65366 | 0.1465189 | 52.12894
147.934 | -34.71483 | 0.1465188 | 52.15536
147.9507 | -34.80847 | 0.1465188 | 52.18218
147.9673 | -35.09494 | 0.1465189 | 52.20781
147.984 | -35.31792 | 0.1465189 | 52.23531
148.0007 | -35.32465 | 0.1465188 | 52.26421
148.0173 | -35.48624 | 0.1465188 | 52.29228
148.034 | -35.78519 | 0.1465189 | 52.32029
148.0506 | -35.98887 | 0.1465189 | 52.34882
148.0673 | -35.96198 | 0.1465188 | 52.3779
148.084 | -35.92803 | 0.1465189 | 52.41033
148.109 | -36.12784 | 0.1465188 | 52.46252
148.134 | -36.6143 | 0.1465188 | 52.51575
148.1506 | -36.97661 | 0.1465189 | 52.55149
148.1673 | -36.97924 | 0.1465189 | 52.5886
148.184 | -36.74119 | 0.1465189 | 52.62641
148.2007 | -36.92629 | 0.1465189 | 52.66695
148.2173 | -37.07966 | 0.1465189 | 52.70842
148.234 | -37.2544 | 0.1465188 | 52.75205
148.2507 | -37.51694 | 0.1465189 | 52.7977
148.2673 | -37.60159 | 0.1465189 | 52.84613
148.284 | -37.76628 | 0.1465189 | 52.8972
148.3006 | -38.02141 | 0.1465189 | 52.95108
148.3173 | -38.22422 | 0.1465188 | 53.00637
148.334 | -38.51141 | 0.1465189 | 53.06339
148.3506 | -38.74194 | 0.1465189 | 53.12314
148.3673 | -38.89475 | 0.1465189 | 53.18552
148.384 | -38.94712 | 0.1465189 | 53.25109
148.4006 | -38.99372 | 0.1465189 | 53.31852
148.4256 | -39.35702 | 0.1465188 | 53.42657
148.4507 | -39.57386 | 0.1465188 | 53.54459
148.4673 | -39.86367 | 0.1465188 | 53.62782
148.484 | -40.20618 | 0.1465188 | 53.71312
148.5007 | -40.3121 | 0.1465189 | 53.80181
148.5173 | -40.21828 | 0.1465188 | 53.893
148.534 | -40.37474 | 0.1465189 | 53.9873
148.5506 | -40.48987 | 0.1465188 | 54.08521
148.5673 | -40.8141 | 0.1465188 | 54.18713
148.584 | -41.11116 | 0.1465188 | 54.29386
148.6006 | -41.08428 | 0.1465188 | 54.40373
148.6173 | -41.07852 | 0.1465188 | 54.5158
148.634 | -41.22139 | 0.1465189 | 54.62976
148.6506 | -41.38233 | 0.1465188 | 54.74796
148.6673 | -41.71481 | 0.1465188 | 54.86875
148.684 | -41.88277 | 0.1465189 | 54.99081
148.7007 | -42.06103 | 0.1465189 | 55.11476
148.7173 | -42.19609 | 0.1465189 | 55.24138
148.734 | -42.43978 | 0.1465189 | 55.3688
148.759 | -42.81961 | 0.1465188 | 55.56135
148.784 | -42.86921 | 0.1465189 | 55.75439
148.8006 | -42.95385 | 0.1465189 | 55.88282
148.8173 | -43.12961 | 0.1465188 | 56.01135
148.834 | -43.53589 | 0.1465189 | 56.13962
148.8506 | -43.59283 | 0.1465189 | 56.26791
148.8673 | -43.70012 | 0.1465189 | 56.39532
148.884 | -43.78473 | 0.1465189 | 56.52041
148.9006 | -44.0352 | 0.1465189 | 56.64432
148.9173 | -44.26021 | 0.1465189 | 56.76685
148.934 | -44.42867 | 0.1465188 | 56.88704
148.9507 | -44.68286 | 0.1465189 | 57.00497
148.9673 | -44.92639 | 0.1465189 | 57.12
148.984 | -45.09532 | 0.1465189 | 57.23299
149.0007 | -45.21069 | 0.1465188 | 57.34421
149.0173 | -45.41726 | 0.1465188 | 57.45293
149.034 | -45.47709 | 0.1465189 | 57.5586
149.0506 | -45.72378 | 0.1465189 | 57.66218
149.0757 | -46.04071 | 0.1465188 | 57.81329
149.1006 | -46.34194 | 0.1465188 | 57.95913
149.1173 | -46.58672 | 0.1465188 | 58.05354
149.134 | -46.6446 | 0.1465189 | 58.14462
149.1506 | -46.67322 | 0.1465189 | 58.2326
149.1673 | -46.65366 | 0.1465189 | 58.31768
149.184 | -47.00858 | 0.1465188 | 58.40105
149.2007 | -47.30078 | 0.1465189 | 58.48121
149.2173 | -47.41953 | 0.1465189 | 58.55874
149.234 | -47.59135 | 0.1465189 | 58.63388
149.2507 | -47.62378 | 0.1465189 | 58.7065
149.2673 | -47.78994 | 0.1465189 | 58.77598
149.284 | -47.92022 | 0.1465188 | 58.84187
149.3006 | -48.2661 | 0.1465189 | 58.9053
149.3173 | -48.4463 | 0.1465189 | 58.96501
149.334 | -48.49485 | 0.1465189 | 59.02276
149.3506 | -48.6618 | 0.1465189 | 59.07874
149.3673 | -48.97113 | 0.1465188 | 59.13386
149.3923 | -49.0202 | 0.1465188 | 59.2107
149.4173 | -49.3042 | 0.1465189 | 59.28302
149.434 | -49.61688 | 0.1465189 | 59.3296
149.4507 | -49.85037 | 0.1465188 | 59.37589
149.4673 | -49.969 | 0.1465189 | 59.42162
149.484 | -50.05101 | 0.1465188 | 59.46123
149.5007 | -50.08984 | 0.1465189 | 59.49945
149.5173 | -50.10613 | 0.1465189 | 59.5343
149.534 | -50.34799 | 0.1465189 | 59.56802
149.5506 | -50.75434 | 0.1465188 | 59.6013
149.5673 | -50.72992 | 0.1465189 | 59.63262
149.584 | -50.83804 | 0.1465189 | 59.66294
149.6006 | -51.00304 | 0.1465189 | 59.69201
149.6173 | -51.02496 | 0.1465189 | 59.72024
149.634 | -51.17674 | 0.1465189 | 59.74778
149.6506 | -51.52038 | 0.1465188 | 59.77403
149.6673 | -51.81785 | 0.1465189 | 59.8008
149.684 | -51.82646 | 0.1465189 | 59.82556
149.7007 | -51.76511 | 0.1465189 | 59.84968
149.7256 | -51.9442 | 0.1465189 | 59.88355
149.7507 | -52.33726 | 0.1465189 | 59.91672
149.7673 | -52.51244 | 0.1465188 | 59.93728
149.784 | -52.81302 | 0.1465189 | 59.95898
149.8006 | -53.0174 | 0.1465189 | 59.98109
149.8173 | -53.12889 | 0.1465189 | 60.00137
149.834 | -53.29896 | 0.1465189 | 60.02178
149.8506 | -53.38355 | 0.1465188 | 60.04105
149.8673 | -53.50074 | 0.1465188 | 60.05932
149.884 | -53.87594 | 0.1465188 | 60.07754
149.9006 | -54.12959 | 0.1465189 | 60.09623
149.9173 | -54.06084 | 0.1465189 | 60.11485
149.934 | -54.0146 | 0.1465189 | 60.13274
149.9507 | -54.17064 | 0.1465189 | 60.1505
149.9673 | -54.33342 | 0.1465189 | 60.16826
149.984 | -54.6209 | 0.1465189 | 60.18706
150.0007 | -54.81812 | 0.1465189 | 60.2061
150.0173 | -54.95166 | 0.1465189 | 60.22554
150.0423 | -54.88471 | 0.1465188 | 60.2547
150.0673 | -55.13693 | 0.1465189 | 60.28458
150.0841 | -55.256 | 0.1465189 | 60.30305
150.1008 | -55.3877 | 0.1465188 | 60.32358
150.1175 | -55.40142 | 0.1465189 | 60.34379
150.1342 | -55.40146 | 0.1465189 | 60.36366
150.1508 | -55.57414 | 0.1465188 | 60.38299
150.1675 | -55.63453 | 0.1465189 | 60.4018
150.1842 | -55.66503 | 0.1465189 | 60.42072
150.2008 | -55.8464 | 0.1465188 | 60.4402
150.2175 | -55.96715 | 0.1465189 | 60.45878
150.2342 | -56.07496 | 0.1465189 | 60.47843
150.2508 | -56.18044 | 0.1465188 | 60.49959
150.2675 | -56.29444 | 0.1465189 | 60.52027
150.2842 | -56.46379 | 0.1465189 | 60.54016
150.3008 | -56.65601 | 0.1465188 | 60.55982
150.3175 | -56.66846 | 0.1465189 | 60.5793
150.3342 | -56.62908 | 0.1465189 | 60.59976
150.3508 | -56.77896 | 0.1465189 | 60.62129
150.3758 | -56.78582 | 0.1465189 | 60.65332
150.4008 | -57.04355 | 0.1465189 | 60.68668
150.4175 | -57.2035 | 0.1465188 | 60.7073
150.4342 | -57.26329 | 0.1465189 | 60.72895
150.4508 | -57.18089 | 0.1465188 | 60.75036
150.4675 | -57.1604 | 0.1465189 | 60.77258
150.4842 | -57.1669 | 0.1465188 | 60.79438
150.5008 | -57.41407 | 0.1465189 | 60.8167
150.5175 | -57.59205 | 0.1465188 | 60.83821
150.5342 | -57.64956 | 0.1465189 | 60.85945
150.5508 | -57.52428 | 0.1465189 | 60.88054
150.5675 | -57.49584 | 0.1465189 | 60.90235
150.5842 | -57.52139 | 0.1465189 | 60.92443
150.6008 | -57.57114 | 0.1465189 | 60.9464
150.6175 | -57.71186 | 0.1465189 | 60.96684
150.6342 | -57.68629 | 0.1465189 | 60.98774
150.6508 | -57.76492 | 0.1465189 | 61.00862
150.6675 | -57.87905 | 0.1465188 | 61.02926
150.6925 | -58.05932 | 0.1465189 | 61.06008
150.7175 | -58.17731 | 0.1465188 | 61.0904
150.7342 | -58.21966 | 0.1465188 | 61.11101
150.7508 | -58.18394 | 0.1465189 | 61.13012
150.7675 | -58.22926 | 0.1465189 | 61.14778
150.7842 | -58.25776 | 0.1465189 | 61.16544
150.8008 | -58.3693 | 0.1465188 | 61.18332
150.8175 | -58.41373 | 0.1465189 | 61.19951
150.8342 | -58.59828 | 0.1465189 | 61.21492
150.8508 | -58.64773 | 0.1465189 | 61.23058
150.8675 | -58.54304 | 0.1465189 | 61.24646
150.8842 | -58.4278 | 0.1465189 | 61.26094
150.9008 | -58.39076 | 0.1465189 | 61.27572
150.9175 | -58.56242 | 0.1465189 | 61.2896
150.9342 | -58.69944 | 0.1465189 | 61.3017
150.9508 | -58.63356 | 0.1465189 | 61.31456
150.9675 | -58.6684 | 0.1465189 | 61.3268
150.9842 | -58.6812 | 0.1465188 | 61.33762
151.0092 | -58.78834 | 0.1465189 | 61.35238
151.0342 | -58.94722 | 0.1465188 | 61.36579
151.0508 | -58.96316 | 0.1465189 | 61.3729
151.0675 | -58.9306 | 0.1465188 | 61.38046
151.0842 | -58.9855 | 0.1465189 | 61.38731
151.1008 | -59.0062 | 0.1465188 | 61.39313
151.1175 | -59.16872 | 0.1465189 | 61.39784
151.1342 | -59.22115 | 0.1465189 | 61.40128
151.1508 | -59.15204 | 0.1465188 | 61.40454
151.1675 | -59.12437 | 0.1465189 | 61.4077
151.1842 | -59.18215 | 0.1465189 | 61.41078
151.2008 | -59.31708 | 0.1465189 | 61.41129
151.2175 | -59.43606 | 0.1465189 | 61.41206
151.2342 | -59.46584 | 0.1465189 | 61.41296
151.2508 | -59.27149 | 0.1465189 | 61.41258
151.2675 | -59.1527 | 0.1465189 | 61.41276
151.2842 | -59.35523 | 0.1465189 | 61.4124
151.3008 | -59.34278 | 0.1465189 | 61.41102
151.3175 | -59.30471 | 0.146519 | 61.4094
151.3425 | -59.46584 | 0.1465188 | 61.40699
151.3675 | -59.56218 | 0.1465188 | 61.40286
151.3842 | -59.49669 | 0.1465189 | 61.39906
151.4008 | -59.45569 | 0.146519 | 61.39564
151.4175 | -59.49449 | 0.1465188 | 61.39276
151.4342 | -59.58412 | 0.1465188 | 61.38894
151.4508 | -59.54404 | 0.1465189 | 61.38501
151.4675 | -59.49317 | 0.1465189 | 61.38013
151.4842 | -59.5926 | 0.1465188 | 61.37617
151.5008 | -59.6688 | 0.1465189 | 61.36972
151.5175 | -59.77078 | 0.1465188 | 61.36411
151.5342 | -59.76338 | 0.1465189 | 61.35883
151.5508 | -59.75374 | 0.1465189 | 61.35326
151.5675 | -59.87472 | 0.1465188 | 61.3475
151.5842 | -59.71487 | 0.1465189 | 61.34074
151.6008 | -59.71455 | 0.1465188 | 61.33428
151.6175 | -59.7511 | 0.1465189 | 61.32738
151.6342 | -59.91324 | 0.1465188 | 61.32066
151.6592 | -59.88611 | 0.1465189 | 61.30984
151.6842 | -59.97675 | 0.1465189 | 61.29974
151.7008 | -60.00752 | 0.1465188 | 61.29268
151.7175 | -59.961 | 0.1465188 | 61.28524
151.7342 | -59.98007 | 0.1465189 | 61.2778
151.7508 | -60.08622 | 0.1465188 | 61.2693
151.7675 | -60.21732 | 0.1465189 | 61.26157
151.7842 | -60.08964 | 0.1465188 | 61.25393
151.8008 | -59.95548 | 0.1465189 | 61.24543
151.8175 | -59.94269 | 0.1465188 | 61.23789
151.8342 | -59.99307 | 0.1465189 | 61.22981
151.8508 | -60.09488 | 0.1465189 | 61.22158
151.8675 | -60.18166 | 0.1465188 | 61.21328
151.8842 | -60.196 | 0.1465189 | 61.2052
151.9008 | -60.14821 | 0.1465188 | 61.1971
151.9175 | -60.18346 | 0.1465189 | 61.18896
151.9342 | -60.25593 | 0.1465189 | 61.18038
151.9508 | -60.33806 | 0.1465188 | 61.17179
151.9675 | -60.2725 | 0.1465189 | 61.16358
151.9925 | -60.29238 | 0.1465189 | 61.15149
152.0175 | -60.33087 | 0.1465189 | 61.14004
152.0342 | -60.42113 | 0.1465188 | 61.13214
152.0508 | -60.42929 | 0.1465189 | 61.12336
152.0675 | -60.44151 | 0.1465189 | 61.11536
152.0842 | -60.44098 | 0.1465189 | 61.10847
152.1008 | -60.45136 | 0.1465189 | 61.10125
152.1175 | -60.51684 | 0.1465188 | 61.0937
152.1342 | -60.51382 | 0.1465189 | 61.08606
152.1508 | -60.50784 | 0.1465188 | 61.07874
152.1675 | -60.58129 | 0.1465189 | 61.07246
152.1842 | -60.54048 | 0.1465188 | 61.06606
152.2008 | -60.60698 | 0.1465189 | 61.05887
152.2175 | -60.55806 | 0.1465188 | 61.0518
152.2342 | -60.56396 | 0.1465189 | 61.04539
152.2508 | -60.6271 | 0.1465189 | 61.0383
152.2675 | -60.61882 | 0.1465188 | 61.03194
152.2842 | -60.64626 | 0.1465189 | 61.02447
152.3092 | -60.70675 | 0.1465188 | 61.01416
152.3342 | -60.65322 | 0.1465188 | 61.00394
152.3508 | -60.72412 | 0.1465189 | 60.99862
152.3675 | -60.78784 | 0.1465189 | 60.99328
152.3842 | -60.8641 | 0.1465188 | 60.98774
152.4008 | -60.87074 | 0.146519 | 60.98193
152.4175 | -60.8013 | 0.1465188 | 60.97598
152.4342 | -60.67592 | 0.1465189 | 60.9702
152.4508 | -60.6668 | 0.1465189 | 60.96442
152.4675 | -60.71372 | 0.1465188 | 60.95856
152.4842 | -60.76676 | 0.1465189 | 60.9522
152.5008 | -60.79126 | 0.1465188 | 60.9459
152.5175 | -60.75561 | 0.1465189 | 60.94004
152.5342 | -60.6857 | 0.1465188 | 60.9343
152.5508 | -60.76516 | 0.1465188 | 60.92919
152.5675 | -60.8144 | 0.146519 | 60.92358
152.5842 | -60.80902 | 0.1465188 | 60.9175
152.6009 | -60.8278 | 0.1465189 | 60.9118
152.626 | -60.781 | 0.1465188 | 60.90442
152.651 | -60.67494 | 0.1465189 | 60.8966
152.6677 | -60.71967 | 0.1465189 | 60.8914
152.6843 | -60.83668 | 0.1465188 | 60.88664
152.701 | -60.86228 | 0.1465189 | 60.8812
152.7177 | -60.83824 | 0.1465189 | 60.87644
152.7343 | -60.82773 | 0.1465188 | 60.87184
152.751 | -60.856 | 0.1465189 | 60.86745
152.7677 | -60.95957 | 0.1465189 | 60.86246
152.7843 | -60.90062 | 0.1465188 | 60.85751
152.801 | -60.76897 | 0.1465189 | 60.85266
152.8177 | -60.73925 | 0.1465189 | 60.84772
152.8344 | -60.74242 | 0.1465188 | 60.8427
152.851 | -60.75964 | 0.1465189 | 60.83835
152.8677 | -60.81368 | 0.1465189 | 60.8334
152.8844 | -60.82885 | 0.1465188 | 60.82826
152.901 | -60.86089 | 0.1465189 | 60.82379
152.9177 | -60.68824 | 0.146519 | 60.81946
152.9343 | -60.7234 | 0.1465188 | 60.81452
152.9594 | -60.73618 | 0.1465189 | 60.80764
152.9843 | -60.82201 | 0.1465188 | 60.80028
153.001 | -60.75388 | 0.1465189 | 60.79526
153.0177 | -60.82309 | 0.146519 | 60.79115
153.0343 | -60.81624 | 0.1465188 | 60.78709
153.051 | -60.79217 | 0.1465188 | 60.78256
153.0677 | -60.84437 | 0.1465189 | 60.77842
153.0844 | -60.82363 | 0.1465189 | 60.77446
153.101 | -60.86907 | 0.1465188 | 60.77026
153.1177 | -60.9232 | 0.1465189 | 60.76557
153.1344 | -60.86657 | 0.146519 | 60.76093
153.151 | -60.78574 | 0.1465188 | 60.75634
153.1677 | -60.79832 | 0.1465188 | 60.75251
153.1843 | -60.759 | 0.1465189 | 60.74812
153.201 | -60.84309 | 0.1465189 | 60.74387
153.2177 | -60.90846 | 0.1465188 | 60.73926
153.2343 | -60.9057 | 0.1465189 | 60.73551
153.251 | -60.80466 | 0.146519 | 60.73214
153.276 | -60.80972 | 0.1465188 | 60.727
153.301 | -60.8457 | 0.1465189 | 60.72135
153.3177 | -60.89965 | 0.146519 | 60.71726
153.3344 | -60.89678 | 0.1465188 | 60.71262
153.351 | -60.87343 | 0.1465188 | 60.70895
153.3677 | -60.92994 | 0.1465189 | 60.70597
153.3844 | -60.92119 | 0.146519 | 60.7029
153.401 | -60.85047 | 0.1465189 | 60.70014
153.4177 | -60.76008 | 0.1465188 | 60.69707
153.4343 | -60.83068 | 0.1465189 | 60.6928
153.451 | -60.88532 | 0.1465189 | 60.68926
153.4677 | -60.8922 | 0.1465189 | 60.68584
153.4843 | -60.85234 | 0.1465188 | 60.6831
153.501 | -60.7882 | 0.1465188 | 60.68018
153.5177 | -60.87738 | 0.1465189 | 60.67708
153.5343 | -60.8813 | 0.146519 | 60.67324
153.551 | -60.91616 | 0.1465188 | 60.6697
153.5677 | -60.85972 | 0.1465188 | 60.6669
153.5844 | -60.82342 | 0.1465188 | 60.66366
153.6093 | -60.83674 | 0.1465189 | 60.65906
153.6344 | -60.8388 | 0.1465187 | 60.65399
153.651 | -60.7943 | 0.1465188 | 60.6508
153.6677 | -60.86497 | 0.1465189 | 60.64718
153.6843 | -60.84443 | 0.146519 | 60.64371
153.701 | -60.8643 | 0.1465188 | 60.64038
153.7177 | -60.90227 | 0.1465188 | 60.637
153.7343 | -60.84151 | 0.1465189 | 60.6341
153.751 | -60.71926 | 0.1465189 | 60.6312
153.7677 | -60.76256 | 0.146519 | 60.62864
153.7843 | -60.85408 | 0.1465188 | 60.6253
153.801 | -60.89897 | 0.1465188 | 60.62235
153.8177 | -60.82215 | 0.1465189 | 60.6193
153.8344 | -60.73325 | 0.1465189 | 60.61638
153.851 | -60.6605 | 0.1465189 | 60.613
153.8677 | -60.65386 | 0.1465187 | 60.61004
153.8844 | -60.66524 | 0.1465188 | 60.60687
153.901 | -60.69396 | 0.1465189 | 60.60309
153.926 | -60.80183 | 0.1465189 | 60.5985
153.951 | -60.80835 | 0.1465188 | 60.59358
153.9677 | -60.69394 | 0.1465188 | 60.59182
153.9843 | -60.58066 | 0.1465189 | 60.58922
154.001 | -60.63516 | 0.1465189 | 60.5862
154.0177 | -60.69662 | 0.1465189 | 60.58318
154.0343 | -60.7242 | 0.1465187 | 60.58082
154.051 | -60.73284 | 0.1465188 | 60.57813
154.0677 | -60.70538 | 0.1465188 | 60.57579
154.0844 | -60.60936 | 0.1465189 | 60.57379
154.101 | -60.68135 | 0.1465189 | 60.57144
154.1177 | -60.67848 | 0.146519 | 60.56886
154.1344 | -60.60722 | 0.1465188 | 60.56632
154.151 | -60.5829 | 0.1465188 | 60.56358
154.1677 | -60.575 | 0.1465189 | 60.5604
154.1843 | -60.7129 | 0.1465189 | 60.55737
154.201 | -60.71143 | 0.146519 | 60.55484
154.2177 | -60.60926 | 0.1465188 | 60.55244
154.2427 | -60.5496 | 0.1465188 | 60.54922
154.2677 | -60.49448 | 0.1465189 | 60.54543
154.2843 | -60.52154 | 0.1465189 | 60.54288
154.301 | -60.66422 | 0.146519 | 60.54037
154.3177 | -60.61552 | 0.1465188 | 60.538
154.3344 | -60.46101 | 0.1465188 | 60.53515
154.351 | -60.3711 | 0.1465188 | 60.53232
154.3677 | -60.40048 | 0.1465189 | 60.52976
154.3844 | -60.58301 | 0.1465189 | 60.52747
154.401 | -60.61148 | 0.146519 | 60.52498
154.4177 | -60.41851 | 0.1465188 | 60.52314
154.4343 | -60.34218 | 0.1465188 | 60.52118
154.451 | -60.27914 | 0.1465188 | 60.51853
154.4677 | -60.30799 | 0.1465189 | 60.51586
154.4843 | -60.35239 | 0.1465189 | 60.51348
154.501 | -60.43272 | 0.146519 | 60.51161
154.5177 | -60.40899 | 0.1465189 | 60.50871
154.5343 | -60.35961 | 0.1465188 | 60.50642
154.551 | -60.32729 | 0.1465188 | 60.5044
154.576 | -60.29392 | 0.1465189 | 60.50097
154.601 | -60.40126 | 0.146519 | 60.49679
154.6177 | -60.44168 | 0.1465189 | 60.49442
154.6344 | -60.39014 | 0.1465188 | 60.49236
154.651 | -60.3553 | 0.1465188 | 60.49042
154.6677 | -60.3475 | 0.1465188 | 60.4883
154.6843 | -60.37574 | 0.1465189 | 60.48611
154.701 | -60.42182 | 0.1465189 | 60.48338
154.7177 | -60.45292 | 0.146519 | 60.48079
154.7343 | -60.44117 | 0.1465187 | 60.47893
154.751 | -60.37736 | 0.1465188 | 60.4766
154.7677 | -60.34441 | 0.1465188 | 60.475
154.7843 | -60.4093 | 0.1465188 | 60.47336
154.801 | -60.39086 | 0.1465189 | 60.4712
154.8177 | -60.37484 | 0.1465189 | 60.4691
154.8344 | -60.37166 | 0.146519 | 60.46702
154.851 | -60.42595 | 0.1465189 | 60.46504
154.8677 | -60.41542 | 0.1465187 | 60.463
154.8927 | -60.37587 | 0.1465188 | 60.45996
154.9177 | -60.36382 | 0.1465189 | 60.45656
154.9343 | -60.42632 | 0.1465189 | 60.45416
154.951 | -60.43203 | 0.1478864 | 60.45283
154.9677 | -60.37998 | 0.1526238 | 60.45489
154.9843 | -60.3482 | 0.1575078 | 60.4571
155.001 | -60.43052 | 0.1623917 | 60.45938
155.0177 | -60.3834 | 0.1672756 | 60.46268
155.0343 | -60.43649 | 0.1721596 | 60.4662
155.051 | -60.46798 | 0.175676 | 60.46828
155.0677 | -60.4043 | 0.1758226 | 60.46708
155.0844 | -60.33516 | 0.1758226 | 60.46612
155.101 | -60.33535 | 0.1758226 | 60.46492
155.1177 | -60.35451 | 0.1758226 | 60.46412
155.1345 | -60.30528 | 0.1758226 | 60.46358
155.1512 | -60.29668 | 0.1758226 | 60.46329
155.1678 | -60.29146 | 0.1758226 | 60.46328
155.1845 | -60.26653 | 0.1758226 | 60.46388
155.2012 | -60.22896 | 0.1758226 | 60.46422
155.2262 | -60.1684 | 0.1758226 | 60.46478
155.2512 | -60.08774 | 0.1758226 | 60.46564
155.2678 | -60.05316 | 0.1758226 | 60.4665
155.2845 | -59.93605 | 0.1758226 | 60.46728
155.3012 | -59.81709 | 0.1758225 | 60.46796
155.3178 | -59.7787 | 0.1758225 | 60.46889
155.3345 | -59.75738 | 0.1758225 | 60.46998
155.3512 | -59.64932 | 0.1758225 | 60.47086
155.3678 | -59.5952 | 0.1758225 | 60.47164
155.3845 | -59.55982 | 0.1758225 | 60.47202
155.4012 | -59.49049 | 0.1758225 | 60.47329
155.4178 | -59.3748 | 0.1758225 | 60.47498
155.4345 | -59.26598 | 0.1758228 | 60.47593
155.4512 | -59.2108 | 0.1758228 | 60.47746
155.4678 | -59.1958 | 0.1758228 | 60.47852
155.4845 | -59.15396 | 0.1758227 | 60.47921
155.5012 | -59.04324 | 0.1758227 | 60.48035
155.5178 | -58.83778 | 0.1758227 | 60.48238
155.5428 | -58.67953 | 0.1758226 | 60.48518
155.5678 | -58.53926 | 0.1758226 | 60.4873
155.5845 | -58.45406 | 0.1758226 | 60.48904
155.6012 | -58.41108 | 0.1758226 | 60.49028
155.6178 | -58.34726 | 0.1758226 | 60.4919
155.6345 | -58.22774 | 0.1758225 | 60.49282
155.6512 | -58.04582 | 0.1758225 | 60.49492
155.6678 | -57.91542 | 0.1758225 | 60.49701
155.6845 | -57.76064 | 0.1758224 | 60.49828
155.7012 | -57.67488 | 0.1758226 | 60.4999
155.7178 | -57.6335 | 0.1758228 | 60.50128
155.7345 | -57.55435 | 0.1758227 | 60.50297
155.7512 | -57.47176 | 0.1758227 | 60.50444
155.7678 | -57.37063 | 0.1758227 | 60.50632
155.7845 | -57.28113 | 0.1758226 | 60.50813
155.8012 | -57.24536 | 0.1758226 | 60.5091
155.8178 | -57.18728 | 0.1758226 | 60.511
155.8345 | -57.07627 | 0.1758226 | 60.51298
155.8595 | -56.81306 | 0.1758226 | 60.51652
155.8845 | -56.66129 | 0.1758225 | 60.52044
155.9012 | -56.61294 | 0.1758225 | 60.52312
155.9178 | -56.47908 | 0.1758228 | 60.52502
155.9345 | -56.36656 | 0.1758227 | 60.5271
155.9512 | -56.22335 | 0.1758227 | 60.52902
155.9678 | -56.1319 | 0.1758227 | 60.53082
155.9845 | -56.0631 | 0.1758226 | 60.5323
156.0012 | -55.95952 | 0.1758226 | 60.53318
156.0178 | -55.88542 | 0.1758226 | 60.53454
156.0345 | -55.82813 | 0.1758226 | 60.53571
156.0512 | -55.77928 | 0.1758226 | 60.5368
156.0678 | -55.68949 | 0.1758226 | 60.53796
156.0845 | -55.60363 | 0.1758226 | 60.53926
156.1012 | -55.49215 | 0.1758225 | 60.54138
156.1178 | -55.35229 | 0.1758225 | 60.54365
156.1345 | -55.20126 | 0.1758225 | 60.54572
156.1512 | -55.07832 | 0.1758225 | 60.54776
156.1678 | -55.00954 | 0.1758228 | 60.54968
156.1928 | -54.73266 | 0.1758227 | 60.55218
156.2178 | -54.59974 | 0.1758227 | 60.55495
156.2345 | -54.57843 | 0.1758226 | 60.55684
156.2512 | -54.508 | 0.1758226 | 60.55856
156.2678 | -54.37837 | 0.1758226 | 60.5601
156.2845 | -54.30934 | 0.1758226 | 60.56186
156.3012 | -54.19532 | 0.1758226 | 60.5637
156.3178 | -54.1372 | 0.1758226 | 60.5656
156.3345 | -53.99444 | 0.1758225 | 60.56778
156.3512 | -53.8079 | 0.1758225 | 60.57018
156.3678 | -53.67262 | 0.1758226 | 60.57275
156.3845 | -53.5169 | 0.1758228 | 60.57535
156.4012 | -53.4246 | 0.1758227 | 60.57774
156.4178 | -53.36394 | 0.1758227 | 60.57986
156.4345 | -53.19162 | 0.1758226 | 60.58192
156.4512 | -53.0355 | 0.1758226 | 60.58416
156.4678 | -52.9035 | 0.1758226 | 60.58637
156.4845 | -52.7831 | 0.1758226 | 60.58847
156.5095 | -52.63438 | 0.1758225 | 60.59142
156.5345 | -52.47168 | 0.1758225 | 60.59462
156.5512 | -52.32216 | 0.1758226 | 60.59712
156.5678 | -52.04322 | 0.1758228 | 60.59959
156.5845 | -52.02048 | 0.1758227 | 60.60193
156.6012 | -51.96258 | 0.1758227 | 60.60426
156.6178 | -51.8553 | 0.1758226 | 60.6066
156.6345 | -51.66003 | 0.1758226 | 60.60902
156.6512 | -51.35292 | 0.1758226 | 60.61151
156.6678 | -51.25408 | 0.1758226 | 60.61394
156.6845 | -51.2365 | 0.1758225 | 60.6161
156.7012 | -51.097 | 0.1758225 | 60.61832
156.7178 | -50.88786 | 0.1758225 | 60.62068
156.7345 | -50.7075 | 0.1758228 | 60.62325
156.7512 | -50.6991 | 0.1758227 | 60.62559
156.7678 | -50.3759 | 0.1758227 | 60.62786
156.7845 | -50.08264 | 0.1758226 | 60.6305
156.8012 | -50.15472 | 0.1758226 | 60.63292
156.8178 | -50.04695 | 0.1758226 | 60.63496
156.8428 | -49.90492 | 0.1758226 | 60.63838
156.8678 | -49.37781 | 0.1758225 | 60.64211
156.8845 | -49.06248 | 0.1758225 | 60.64493
156.9012 | -48.95916 | 0.1758227 | 60.6479
156.9178 | -49.02398 | 0.1758227 | 60.65068
156.9345 | -48.82568 | 0.1758227 | 60.65331
156.9512 | -48.66296 | 0.1758226 | 60.65585
156.9678 | -48.40146 | 0.1758226 | 60.65843
156.9845 | -48.29789 | 0.1758226 | 60.66105
157.0012 | -48.11358 | 0.1758225 | 60.66324
157.0178 | -48.19287 | 0.1758225 | 60.66532
157.0345 | -48.0759 | 0.1758225 | 60.66738
157.0512 | -47.86551 | 0.1758225 | 60.66973
157.0678 | -47.55972 | 0.1758227 | 60.67224
157.0845 | -47.41775 | 0.1758227 | 60.67504
157.1012 | -47.24969 | 0.1758227 | 60.67792
157.1178 | -47.09656 | 0.1758226 | 60.67998
157.1345 | -47.04994 | 0.1758226 | 60.6819
157.1595 | -46.94117 | 0.1758226 | 60.68548
157.1845 | -46.58146 | 0.1758225 | 60.68912
157.2012 | -46.4775 | 0.1758225 | 60.692
157.2178 | -46.19494 | 0.1758226 | 60.6947
157.2345 | -46.15335 | 0.1758227 | 60.6971
157.2512 | -45.9912 | 0.1758227 | 60.69981
157.2678 | -45.8732 | 0.1758227 | 60.70201
157.2845 | -45.65584 | 0.1758226 | 60.70451
157.3012 | -45.3951 | 0.1758226 | 60.70705
157.3178 | -45.33259 | 0.1758226 | 60.7094
157.3345 | -45.16038 | 0.1758226 | 60.71165
157.3512 | -45.05144 | 0.1758225 | 60.71399
157.3678 | -44.85509 | 0.1758225 | 60.71607
157.3845 | -44.6963 | 0.1758226 | 60.71873
157.4012 | -44.63436 | 0.1758227 | 60.72142
157.4178 | -44.37246 | 0.1758227 | 60.7241
157.4345 | -44.28783 | 0.1758227 | 60.72709
157.4512 | -44.2589 | 0.1758226 | 60.7297
157.4762 | -43.90442 | 0.1758226 | 60.73293
157.5012 | -43.51563 | 0.1758226 | 60.73725
157.5178 | -43.39566 | 0.1758225 | 60.74055
157.5345 | -43.33059 | 0.1758227 | 60.74332
157.5512 | -43.13888 | 0.1758228 | 60.74624
157.5678 | -42.93863 | 0.1758227 | 60.74901
157.5845 | -42.8929 | 0.1758227 | 60.75166
157.6012 | -42.7228 | 0.1758226 | 60.75457
157.6178 | -42.57741 | 0.1758226 | 60.75748
157.6345 | -42.49166 | 0.1758226 | 60.76085
157.6512 | -42.2635 | 0.1758225 | 60.76392
157.668 | -42.14844 | 0.1758226 | 60.7669
157.6847 | -41.84973 | 0.1758228 | 60.77016
157.7014 | -41.63571 | 0.1758227 | 60.77335
157.718 | -41.45026 | 0.1758227 | 60.77597
157.7347 | -41.27578 | 0.1758226 | 60.77865
157.7513 | -41.2084 | 0.1758226 | 60.78145
157.768 | -41.08957 | 0.1758226 | 60.78443
157.7847 | -40.89698 | 0.1758225 | 60.78752
157.8097 | -40.73056 | 0.1758226 | 60.7924
157.8347 | -40.51279 | 0.1758227 | 60.79852
157.8513 | -40.36946 | 0.1758226 | 60.80271
157.868 | -40.228 | 0.1758226 | 60.80666
157.8847 | -40.04384 | 0.1758226 | 60.80972
157.9014 | -39.81294 | 0.1758225 | 60.8138
157.918 | -39.67366 | 0.1758226 | 60.8172
157.9347 | -39.65481 | 0.1758227 | 60.82109
157.9514 | -39.49066 | 0.1758227 | 60.8243
157.968 | -39.09855 | 0.1758226 | 60.82801
157.9847 | -38.86306 | 0.1758226 | 60.83145
158.0013 | -38.9418 | 0.1758225 | 60.83524
158.018 | -38.83394 | 0.1758225 | 60.83884
158.0347 | -38.53035 | 0.1758226 | 60.84212
158.0513 | -38.23376 | 0.1758227 | 60.84617
158.068 | -38.06311 | 0.1758226 | 60.85071
158.0847 | -37.95625 | 0.1758226 | 60.85474
158.1013 | -37.7715 | 0.1758225 | 60.85889
158.1264 | -37.55817 | 0.1758226 | 60.86455
158.1514 | -37.31201 | 0.1758227 | 60.87092
158.168 | -37.32954 | 0.1758226 | 60.87475
158.1847 | -36.99411 | 0.1758226 | 60.87898
158.2014 | -36.7807 | 0.1758225 | 60.88424
158.218 | -36.68223 | 0.1758225 | 60.88848
158.2347 | -36.5064 | 0.1758227 | 60.89199
158.2513 | -36.30484 | 0.1758227 | 60.89514
158.268 | -36.08 | 0.1758227 | 60.89847
158.2847 | -35.982 | 0.1758226 | 60.90253
158.3013 | -35.93317 | 0.1758226 | 60.90626
158.318 | -35.76394 | 0.1758225 | 60.90938
158.3347 | -35.5884 | 0.1758225 | 60.91293
158.3513 | -35.3313 | 0.1758226 | 60.91588
158.368 | -35.17544 | 0.1758227 | 60.92024
158.3847 | -35.03259 | 0.1758226 | 60.92376
158.4014 | -34.82974 | 0.1758226 | 60.9275
158.418 | -34.79092 | 0.1758225 | 60.93189
158.4347 | -34.8119 | 0.1758225 | 60.93686
158.4597 | -34.45804 | 0.1758227 | 60.94429
158.4847 | -34.02822 | 0.1758226 | 60.95228
158.5013 | -33.90689 | 0.1758225 | 60.95708
158.518 | -33.86998 | 0.1758225 | 60.96064
158.5347 | -33.86121 | 0.1758226 | 60.9648
158.5513 | -33.81934 | 0.1758227 | 60.97
158.568 | -33.42204 | 0.1758226 | 60.9752
158.5847 | -33.12156 | 0.1758226 | 60.98045
158.6013 | -32.81798 | 0.1758225 | 60.98518
158.618 | -32.67422 | 0.1758227 | 60.98938
158.6347 | -32.70742 | 0.1758227 | 60.9925
158.6514 | -32.5708 | 0.1758226 | 60.99616
158.668 | -32.46919 | 0.1758226 | 60.99962
158.6847 | -32.36444 | 0.1758225 | 61.00509
158.7014 | -32.1729 | 0.1758225 | 61.01036
158.718 | -31.83841 | 0.1758227 | 61.0166
158.7347 | -31.46526 | 0.1758226 | 61.02226
158.7513 | -31.56534 | 0.1758226 | 61.02943
158.7764 | -31.26202 | 0.1758226 | 61.0383
158.8013 | -31.22246 | 0.1758227 | 61.04629
158.818 | -30.90668 | 0.1758226 | 61.0516
158.8347 | -30.73662 | 0.1758226 | 61.05768
158.8513 | -30.57951 | 0.1758225 | 61.06335
158.868 | -30.319 | 0.1758227 | 61.06879
158.8847 | -30.08762 | 0.1758226 | 61.07282
158.9014 | -30.10203 | 0.1758226 | 61.0776
158.918 | -30.18975 | 0.1758225 | 61.08124
158.9347 | -29.98379 | 0.1758226 | 61.08598
158.9514 | -29.59998 | 0.1758227 | 61.09241
158.9672 | -29.4487 | 0.1758226 | 61.09978
158.983 | -29.27292 | 0.1758225 | 61.10518
158.9996 | -29.09387 | 0.1758228 | 61.10925
159.0163 | -28.8544 | 0.1758227 | 61.1127
159.033 | -28.723 | 0.1758226 | 61.11653
159.0497 | -28.7117 | 0.1758226 | 61.1203
159.0663 | -28.49488 | 0.1758225 | 61.12471
159.0913 | -28.1599 | 0.1758227 | 61.13309
159.1163 | -27.8643 | 0.1758226 | 61.14124
159.133 | -27.8693 | 0.1758225 | 61.14682
159.1497 | -27.84672 | 0.1758227 | 61.1524
159.1663 | -27.72898 | 0.1758226 | 61.15854
159.183 | -27.23828 | 0.1758225 | 61.16519
159.1996 | -26.7826 | 0.1758226 | 61.1718
159.2163 | -26.64992 | 0.1758226 | 61.17791
159.233 | -26.73166 | 0.1758226 | 61.18287
159.2496 | -26.64847 | 0.1758225 | 61.18736
159.2663 | -26.41328 | 0.1758226 | 61.19166
159.283 | -26.21554 | 0.1758227 | 61.1965
159.2997 | -26.00908 | 0.1758226 | 61.20147
159.3163 | -25.8739 | 0.1758225 | 61.20615
159.333 | -25.70639 | 0.1758225 | 61.21068
159.3497 | -25.59088 | 0.1758227 | 61.21532
159.3663 | -25.36822 | 0.1758226 | 61.21993
159.383 | -25.29962 | 0.1758226 | 61.22465
159.3997 | -25.08332 | 0.1758225 | 61.22922
159.4247 | -24.88458 | 0.1758227 | 61.2364
159.4496 | -24.53584 | 0.1758226 | 61.24319
159.4663 | -24.20052 | 0.1758226 | 61.24672
159.483 | -23.95462 | 0.1758225 | 61.2523
159.4996 | -24.19466 | 0.1758227 | 61.25674
159.5163 | -24.26884 | 0.1758227 | 61.26045
159.533 | -24.06325 | 0.1758226 | 61.26468
159.5497 | -23.53496 | 0.1758225 | 61.27119
159.5663 | -23.13203 | 0.1758226 | 61.27715
159.583 | -23.01684 | 0.1758227 | 61.2827
159.5997 | -23.0373 | 0.1758226 | 61.28816
159.6163 | -22.906 | 0.1758225 | 61.2934
159.633 | -22.68188 | 0.1758227 | 61.29877
159.6497 | -22.37346 | 0.1758226 | 61.30424
159.6663 | -22.22984 | 0.1758226 | 61.31016
159.683 | -22.21077 | 0.1758226 | 61.3171
159.6996 | -22.03098 | 0.1758227 | 61.32176
159.7163 | -22.02092 | 0.1758226 | 61.32876
159.7413 | -21.64119 | 0.1758225 | 61.336
159.7663 | -21.0245 | 0.1758226 | 61.34716
159.783 | -20.9416 | 0.1758225 | 61.35516
159.7997 | -21.06102 | 0.1758227 | 61.36232
159.8163 | -21.09896 | 0.1758226 | 61.36915
159.833 | -20.84096 | 0.1758226 | 61.37538
159.8497 | -20.35368 | 0.1758226 | 61.38262
159.8663 | -20.06952 | 0.1758226 | 61.39262
159.883 | -19.85576 | 0.1758225 | 61.40191
159.8997 | -19.84745 | 0.1758227 | 61.40708
159.9163 | -19.90866 | 0.1758226 | 61.41188
159.933 | -19.81001 | 0.1758225 | 61.41824
159.9496 | -19.42183 | 0.1758226 | 61.42504
159.9663 | -18.96706 | 0.1758226 | 61.43218
159.983 | -18.94342 | 0.1758225 | 61.44078
159.9996 | -18.83106 | 0.1758227 | 61.44818
160.0163 | -18.59021 | 0.1758226 | 61.45355
160.033 | -18.31019 | 0.1758226 | 61.45922
160.0497 | -18.24844 | 0.1758225 | 61.46477
160.0746 | -18.29429 | 0.1758227 | 61.47317
160.0997 | -18.06859 | 0.1758225 | 61.48309
160.1163 | -17.58978 | 0.1758226 | 61.48943
160.133 | -17.06719 | 0.1758226 | 61.49782
160.1497 | -16.89328 | 0.1758225 | 61.50476
160.1664 | -16.82504 | 0.1758227 | 61.5132
160.1832 | -16.906 | 0.1758226 | 61.51931
160.1998 | -17.09388 | 0.1758225 | 61.52535
160.2165 | -16.84506 | 0.1758226 | 61.53162
160.2332 | -16.50377 | 0.1758226 | 61.54094
160.2498 | -16.03808 | 0.1758225 | 61.54905
160.2665 | -15.6943 | 0.1758227 | 61.55818
160.2832 | -15.5837 | 0.1758226 | 61.5644
160.2998 | -15.52089 | 0.1758225 | 61.56858
160.3165 | -15.67949 | 0.1758226 | 61.5745
160.3332 | -15.53981 | 0.1758226 | 61.582
160.3498 | -15.17434 | 0.1758225 | 61.58928
160.3665 | -14.71428 | 0.1758227 | 61.5967
160.3915 | -14.45922 | 0.1758226 | 61.60675
160.4165 | -14.47816 | 0.1758225 | 61.61338
160.4332 | -14.58254 | 0.1758227 | 61.6186
160.4498 | -14.17737 | 0.1758226 | 61.62379
160.4665 | -13.61284 | 0.1758226 | 61.6293
160.4832 | -13.37526 | 0.1758226 | 61.63584
160.4998 | -13.53444 | 0.1758227 | 61.64093
160.5165 | -13.29655 | 0.1758226 | 61.64533
160.5332 | -12.86343 | 0.1758226 | 61.65126
160.5498 | -12.605 | 0.1758226 | 61.65835
160.5665 | -12.43086 | 0.1758226 | 61.66672
160.5832 | -12.58619 | 0.1758226 | 61.67394
160.5998 | -12.85652 | 0.1758226 | 61.6814
160.6165 | -12.60061 | 0.1758226 | 61.69044
160.6332 | -12.09593 | 0.1758226 | 61.70055
160.6498 | -11.61386 | 0.1758226 | 61.71002
160.6665 | -11.49913 | 0.1758226 | 61.71899
160.6832 | -11.50311 | 0.1758227 | 61.72895
160.7082 | -11.44174 | 0.1758226 | 61.73965
160.7332 | -10.82605 | 0.1758227 | 61.7512
160.7498 | -10.61135 | 0.1758226 | 61.75937
160.7665 | -10.61038 | 0.1758226 | 61.7666
160.7832 | -10.5922 | 0.1758227 | 61.77205
160.7998 | -10.50836 | 0.1758226 | 61.77774
160.8165 | -10.28059 | 0.1758225 | 61.7856
160.8332 | -10.10848 | 0.1758227 | 61.79462
160.8498 | -9.869922 | 0.1758226 | 61.80298
160.8665 | -9.823519 | 0.1758226 | 61.81294
160.8832 | -9.960772 | 0.1758226 | 61.82248
160.8998 | -9.933289 | 0.1758226 | 61.83154
160.9165 | -9.530136 | 0.1758226 | 61.83904
160.9332 | -9.218978 | 0.1758225 | 61.84747
160.9498 | -8.956366 | 0.1758227 | 61.8568
160.9665 | -8.947012 | 0.1758226 | 61.866
160.9832 | -9.063218 | 0.1758226 | 61.87387
160.9998 | -9.023847 | 0.1758227 | 61.88139
161.0165 | -8.588719 | 0.1758226 | 61.88812
161.0415 | -8.194571 | 0.1758226 | 61.90072
161.0665 | -7.877313 | 0.1758226 | 61.91009
161.0832 | -7.932105 | 0.1758225 | 61.91535
161.0998 | -8.228094 | 0.1758227 | 61.92164
161.1165 | -8.033481 | 0.1758226 | 61.92856
161.1332 | -7.451594 | 0.1758225 | 61.93628
161.1498 | -6.940608 | 0.1758227 | 61.94508
161.1665 | -6.588907 | 0.1758225 | 61.9554
161.1832 | -6.683151 | 0.1758226 | 61.96402
161.1998 | -6.759982 | 0.1758226 | 61.97143
161.2165 | -6.6304 | 0.1758225 | 61.97996
161.2332 | -6.335915 | 0.1758227 | 61.98912
161.2498 | -6.19071 | 0.1758225 | 62
161.2665 | -5.923978 | 0.1758227 | 62.00915
161.2832 | -5.728942 | 0.1758226 | 62.01591
161.2998 | -5.87796 | 0.1758225 | 62.02175
161.3165 | -5.895519 | 0.1758226 | 62.02971
161.3332 | -5.658035 | 0.1758226 | 62.0385
161.3582 | -5.045938 | 0.1758226 | 62.05156
161.3832 | -4.875598 | 0.1758225 | 62.06403
161.3998 | -4.83637 | 0.1758227 | 62.07152
161.4165 | -4.820374 | 0.1758226 | 62.08007
161.4332 | -4.609059 | 0.1758225 | 62.08807
161.4498 | -4.236178 | 0.1758227 | 62.0977
161.4665 | -4.027512 | 0.1758225 | 62.10904
161.4832 | -4.056758 | 0.1758227 | 62.11954
161.4998 | -4.044784 | 0.1758226 | 62.12801
161.5165 | -4.035013 | 0.1758226 | 62.13765
161.5332 | -3.660944 | 0.1758226 | 62.14762
161.5498 | -3.274453 | 0.1758226 | 62.15785
161.5665 | -3.170818 | 0.1758226 | 62.16705
161.5832 | -3.226066 | 0.1758225 | 62.17551
161.5998 | -3.061182 | 0.1758227 | 62.18464
161.6165 | -2.861528 | 0.1758225 | 62.19493
161.6332 | -2.502562 | 0.1758226 | 62.207
161.6498 | -2.320631 | 0.1758225 | 62.21882
161.6665 | -2.483038 | 0.1758227 | 62.2289
161.6915 | -2.550194 | 0.1758226 | 62.24505
161.7165 | -2.085238 | 0.1758226 | 62.26329
161.7332 | -1.631553 | 0.1758226 | 62.27564
161.7498 | -1.373444 | 0.1758226 | 62.28707
161.7665 | -1.293316 | 0.1758226 | 62.29832
161.7832 | -1.295309 | 0.1758225 | 62.30874
161.7998 | -1.283803 | 0.1758226 | 62.3189
161.8165 | -1.218477 | 0.1758226 | 62.32876
161.8332 | -0.9925174 | 0.1758227 | 62.33943
161.8498 | -0.670625 | 0.1758225 | 62.35014
161.8665 | -0.3560719 | 0.1758227 | 62.36235
161.8832 | -0.3666203 | 0.1758225 | 62.37269
161.8998 | -0.409898 | 0.1758227 | 62.38086
161.9165 | -0.2219146 | 0.1758226 | 62.38997
161.9332 | -0.1975341 | 0.1758226 | 62.40154
161.9498 | 0.1273413 | 0.1758226 | 62.41119
161.9665 | 0.375345 | 0.1758226 | 62.42148
161.9832 | 0.4457496 | 0.1758226 | 62.43175
162.0082 | 0.5961965 | 0.1758226 | 62.44629
162.0332 | 0.8800491 | 0.1758225 | 62.46098
162.0498 | 1.185752 | 0.1758227 | 62.47124
162.0665 | 1.117899 | 0.1758226 | 62.48299
162.0832 | 1.123796 | 0.1758226 | 62.4963
162.0998 | 1.412002 | 0.1758226 | 62.50832
162.1165 | 1.856567 | 0.1758226 | 62.51958
162.1332 | 2.03254 | 0.1758226 | 62.53112
162.1498 | 1.998484 | 0.1758226 | 62.5431
162.1665 | 2.031551 | 0.1758226 | 62.55405
162.1832 | 2.157903 | 0.1758226 | 62.56445
162.1998 | 2.559538 | 0.1758226 | 62.57574
162.2165 | 2.887125 | 0.1758226 | 62.58766
162.2332 | 2.873286 | 0.1758226 | 62.59815
162.2498 | 3.015882 | 0.1758226 | 62.60695
162.2665 | 2.96628 | 0.1758225 | 62.61689
162.2832 | 3.026437 | 0.1758226 | 62.62855
162.2998 | 3.280861 | 0.1758226 | 62.64039
162.3248 | 3.681837 | 0.1758226 | 62.6588
162.3498 | 3.85135 | 0.1758226 | 62.67918
162.3665 | 3.931226 | 0.1758226 | 62.69222
162.3832 | 3.981694 | 0.1758226 | 62.70498
162.3998 | 4.134484 | 0.1758226 | 62.71958
162.4165 | 4.395568 | 0.1758226 | 62.73304
162.4332 | 4.730566 | 0.1758226 | 62.74652
162.4498 | 4.75592 | 0.1758226 | 62.76174
162.4665 | 4.795134 | 0.1758226 | 62.7774
162.4832 | 5.060089 | 0.1758226 | 62.79514
162.4998 | 5.573532 | 0.1758226 | 62.81304
162.5165 | 5.731194 | 0.1758226 | 62.83134
162.5332 | 5.734707 | 0.1758226 | 62.8496
162.5498 | 5.677685 | 0.1758226 | 62.86791
162.5665 | 5.740787 | 0.1758226 | 62.88488
162.5832 | 6.02132 | 0.1758226 | 62.90257
162.5998 | 6.305209 | 0.1758226 | 62.92243
162.6165 | 6.748489 | 0.1758226 | 62.94157
162.6332 | 6.905018 | 0.1758226 | 62.9607
162.6582 | 6.854004 | 0.1758226 | 62.98526
162.6832 | 7.03803 | 0.1758226 | 63.01045
162.6999 | 7.1616 | 0.1758226 | 63.02904
162.7166 | 7.37847 | 0.1758226 | 63.04818
162.7334 | 7.53582 | 0.1758226 | 63.06806
162.75 | 7.758819 | 0.1758226 | 63.08809
162.7666 | 7.917436 | 0.1758226 | 63.1097
162.7834 | 7.991074 | 0.1758226 | 63.13103
162.8 | 8.23143 | 0.1758226 | 63.15372
162.8166 | 8.496026 | 0.1758226 | 63.17788
162.8333 | 8.426672 | 0.1758226 | 63.20138
162.85 | 8.261975 | 0.1758226 | 63.22297
162.8667 | 8.500507 | 0.1758226 | 63.24361
162.8833 | 9.047566 | 0.1758226 | 63.26738
162.9 | 9.380901 | 0.1758226 | 63.29166
162.9167 | 9.431559 | 0.1758226 | 63.31479
162.9334 | 9.523541 | 0.1758226 | 63.33574
162.95 | 9.591232 | 0.1758226 | 63.35659
162.975 | 10.02743 | 0.1758226 | 63.38886
163 | 10.24235 | 0.1758226 | 63.42526
163.0166 | 10.33646 | 0.1758226 | 63.44861
163.0334 | 10.44738 | 0.1758226 | 63.47114
163.05 | 10.66846 | 0.1758226 | 63.49412
163.0666 | 10.89616 | 0.1758226 | 63.51698
163.0833 | 11.00878 | 0.1758226 | 63.53906
163.1 | 11.07264 | 0.1758226 | 63.56115
163.1167 | 11.21304 | 0.1758226 | 63.58274
163.1333 | 11.41895 | 0.1758226 | 63.60473
163.15 | 11.57217 | 0.1758226 | 63.62747
163.1667 | 11.91089 | 0.1758226 | 63.65276
163.1834 | 12.11227 | 0.1758226 | 63.67802
163.2 | 12.07422 | 0.1758226 | 63.70332
163.2166 | 12.14022 | 0.1758226 | 63.72876
163.2334 | 12.22376 | 0.1758226 | 63.75524
163.25 | 12.4757 | 0.1758226 | 63.78321
163.2666 | 12.76334 | 0.1758226 | 63.8123
163.2834 | 12.93045 | 0.1758226 | 63.83985
163.3084 | 13.13692 | 0.1758226 | 63.88308
163.3333 | 13.40716 | 0.1758226 | 63.926
163.35 | 13.47953 | 0.1758226 | 63.95568
163.3667 | 13.47244 | 0.1758226 | 63.98534
163.3833 | 13.71379 | 0.1758226 | 64.0149
163.4 | 14.04886 | 0.1758226 | 64.04626
163.4167 | 14.20616 | 0.1758226 | 64.07394
163.4334 | 14.47743 | 0.1758226 | 64.10328
163.45 | 14.69555 | 0.1758226 | 64.13348
163.4666 | 14.62836 | 0.1758226 | 64.1626
163.4834 | 14.62276 | 0.1758226 | 64.18936
163.5 | 14.82104 | 0.1758226 | 64.21262
163.5166 | 15.28834 | 0.1758226 | 64.23672
163.5334 | 15.53977 | 0.1758226 | 64.26255
163.55 | 15.405 | 0.1758226 | 64.28308
163.5666 | 15.53556 | 0.1758226 | 64.30502
163.5833 | 15.86906 | 0.1758226 | 64.32837
163.6 | 15.94618 | 0.1758226 | 64.34826
163.625 | 16.07744 | 0.1758226 | 64.37705
163.65 | 16.40418 | 0.1758226 | 64.40449
163.6667 | 16.73892 | 0.1758226 | 64.42242
163.6834 | 17.07178 | 0.1758226 | 64.43921
163.7 | 17.00424 | 0.1758226 | 64.44912
163.7166 | 16.91024 | 0.1758226 | 64.45668
163.7334 | 17.04536 | 0.1758225 | 64.45885
163.75 | 17.71508 | 0.1758225 | 64.45801
163.7666 | 18.10691 | 0.1758226 | 64.45579
163.7834 | 18.20574 | 0.1758226 | 64.44882
163.8 | 18.05472 | 0.1758226 | 64.43455
163.8166 | 18.07157 | 0.1758226 | 64.41454
163.8333 | 18.46482 | 0.1758226 | 64.38384
163.85 | 18.82467 | 0.1758226 | 64.33328
163.8667 | 19.08494 | 0.1758226 | 64.27016
163.8833 | 19.15341 | 0.1758226 | 64.21011
163.9 | 19.03919 | 0.1758226 | 64.15509
163.9167 | 19.22749 | 0.1758226 | 64.10251
163.9416 | 19.59765 | 0.1758226 | 64.01602
163.9666 | 20.02446 | 0.1758226 | 63.91489
163.9834 | 20.08849 | 0.1758226 | 63.84434
164 | 20.08076 | 0.1758226 | 63.77325
164.0166 | 20.36063 | 0.1758226 | 63.70027
164.0334 | 20.54522 | 0.1758226 | 63.63624
164.05 | 20.53171 | 0.1758226 | 63.5775
164.0666 | 20.80184 | 0.1758226 | 63.52585
164.0833 | 20.78594 | 0.1758226 | 63.47926
164.1 | 20.8798 | 0.1758226 | 63.431
164.1167 | 21.21962 | 0.1758226 | 63.37776
164.1333 | 21.59482 | 0.1758226 | 63.327
164.15 | 21.89235 | 0.1758226 | 63.28382
164.1667 | 22.08581 | 0.1758226 | 63.25232
164.1834 | 22.12918 | 0.1758226 | 63.2266
164.2 | 22.06373 | 0.1758226 | 63.19992
164.2166 | 22.0747 | 0.1758226 | 63.1731
164.2334 | 22.25421 | 0.1758226 | 63.14168
164.25 | 22.57932 | 0.1758226 | 63.10635
164.275 | 23.07229 | 0.1758226 | 63.05941
164.3 | 23.05733 | 0.1758226 | 63.01988
164.3166 | 22.98252 | 0.1758226 | 62.98852
164.3333 | 23.22172 | 0.1758226 | 62.95859
164.35 | 23.78987 | 0.1758226 | 62.92749
164.3667 | 24.2224 | 0.1758226 | 62.89957
164.3833 | 24.39606 | 0.1758226 | 62.8775
164.4 | 24.34902 | 0.1758226 | 62.85976
164.4167 | 24.30749 | 0.1758226 | 62.84282
164.4334 | 24.46162 | 0.1758226 | 62.82343
164.45 | 24.7337 | 0.1758226 | 62.7957
164.4666 | 25.08868 | 0.1758226 | 62.76746
164.4834 | 25.4902 | 0.1758226 | 62.74414
164.5 | 25.74188 | 0.1758226 | 62.72162
164.5166 | 25.69554 | 0.1758226 | 62.70198
164.5334 | 25.70058 | 0.1758226 | 62.68604
164.55 | 25.7918 | 0.1758226 | 62.66635
164.5666 | 25.8955 | 0.1758226 | 62.64125
164.5917 | 26.32619 | 0.1758226 | 62.5934
164.6167 | 26.70062 | 0.1758226 | 62.55546
164.6333 | 26.83342 | 0.1758227 | 62.53564
164.65 | 26.93116 | 0.1758226 | 62.52033
164.6667 | 27.03329 | 0.1758226 | 62.50698
164.6834 | 27.24961 | 0.1758226 | 62.4919
164.7 | 27.58766 | 0.1758226 | 62.47605
164.7166 | 27.8697 | 0.1758226 | 62.4617
164.7334 | 27.9586 | 0.1758226 | 62.44829
164.75 | 27.97804 | 0.1758225 | 62.4351
164.7666 | 27.82934 | 0.1758226 | 62.4229
164.7834 | 27.87696 | 0.1758226 | 62.40496
164.8 | 28.20892 | 0.1758226 | 62.37124
164.8166 | 28.65414 | 0.1758226 | 62.33604
164.8333 | 29.00211 | 0.1758226 | 62.31026
164.85 | 29.09195 | 0.1758226 | 62.29021
164.8667 | 29.01544 | 0.1758226 | 62.27672
164.8833 | 29.07622 | 0.1758226 | 62.26093
164.9 | 29.17374 | 0.1758226 | 62.23908
164.925 | 29.687 | 0.1758226 | 62.20804
164.95 | 29.91434 | 0.1758226 | 62.18501
164.9666 | 30.0105 | 0.1758226 | 62.17686
164.9834 | 30.12414 | 0.1758226 | 62.16884
165 | 30.21044 | 0.1758226 | 62.15662
165.0166 | 30.44106 | 0.1758226 | 62.1441
165.0334 | 30.64563 | 0.1758226 | 62.13188
165.05 | 30.99384 | 0.1758226 | 62.11984
165.0666 | 31.22419 | 0.1758226 | 62.10943
165.0833 | 31.37146 | 0.1758226 | 62.10044
165.1 | 31.47571 | 0.1758227 | 62.0922
165.1167 | 31.6699 | 0.1758226 | 62.08114
165.1333 | 31.73024 | 0.1758226 | 62.06191
165.15 | 31.85936 | 0.1758226 | 62.04406
165.1667 | 31.88307 | 0.1758226 | 62.02282
165.1834 | 32.22746 | 0.1758226 | 61.99906
165.2 | 32.53506 | 0.1758226 | 61.97334
165.2167 | 32.70371 | 0.1758226 | 61.94493
165.2418 | 32.87503 | 0.1758226 | 61.90523
165.2668 | 33.00718 | 0.1758226 | 61.86389
165.2835 | 33.12672 | 0.1758226 | 61.8355
165.3002 | 33.37545 | 0.1758226 | 61.80518
165.3168 | 33.49697 | 0.1758226 | 61.77508
165.3335 | 33.705 | 0.1758226 | 61.74342
165.3502 | 33.80774 | 0.1758226 | 61.71201
165.3668 | 33.95794 | 0.1758226 | 61.67313
165.3835 | 34.14087 | 0.1758226 | 61.63255
165.4002 | 34.50975 | 0.1758226 | 61.59568
165.4168 | 34.60963 | 0.1758226 | 61.56021
165.4335 | 34.62887 | 0.1758226 | 61.52804
165.4502 | 34.84933 | 0.1758226 | 61.49734
165.4668 | 34.99053 | 0.1758226 | 61.46424
165.4835 | 35.14551 | 0.1758226 | 61.43314
165.5002 | 35.4004 | 0.1758226 | 61.40235
165.5168 | 35.62515 | 0.1758226 | 61.3748
165.5335 | 35.72962 | 0.1758226 | 61.3499
165.5585 | 35.89936 | 0.1758226 | 61.30728
165.5835 | 36.15738 | 0.1758226 | 61.26484
165.6002 | 36.33762 | 0.1758226 | 61.24074
165.6168 | 36.51919 | 0.1758226 | 61.22066
165.6335 | 36.6209 | 0.1758226 | 61.20292
165.6502 | 36.79946 | 0.1758226 | 61.18433
165.6668 | 36.98163 | 0.1758226 | 61.16742
165.6835 | 37.0791 | 0.1758226 | 61.1514
165.7002 | 37.39369 | 0.1758226 | 61.13686
165.7168 | 37.56675 | 0.1758226 | 61.12224
165.7335 | 37.67979 | 0.1758226 | 61.10593
165.7502 | 37.74909 | 0.1758226 | 61.0919
165.7668 | 37.78014 | 0.1758226 | 61.07678
165.7835 | 38.09552 | 0.1758226 | 61.06076
165.8002 | 38.43956 | 0.1758226 | 61.04662
165.8168 | 38.70884 | 0.1758226 | 61.03416
165.8335 | 38.751 | 0.1758226 | 61.02299
165.8502 | 38.81398 | 0.1758226 | 61.0092
165.8668 | 38.78796 | 0.1758226 | 60.99321
165.8918 | 39.0884 | 0.1758226 | 60.96984
165.9168 | 39.62852 | 0.1758226 | 60.9492
165.9335 | 39.78885 | 0.1758227 | 60.94102
165.9502 | 39.91563 | 0.1758226 | 60.9337
165.9668 | 40.05224 | 0.1758226 | 60.92393
165.9835 | 40.1187 | 0.1758226 | 60.91533
166.0002 | 40.25832 | 0.1758226 | 60.906
166.0168 | 40.47672 | 0.1758226 | 60.89734
166.0335 | 40.69075 | 0.1758226 | 60.89
166.0502 | 40.89906 | 0.1758225 | 60.88305
166.0668 | 41.01876 | 0.1758226 | 60.876
166.0835 | 41.1687 | 0.1758226 | 60.86664
166.1002 | 41.37611 | 0.1758226 | 60.85682
166.1168 | 41.5689 | 0.1758227 | 60.84755
166.1335 | 41.7189 | 0.1758225 | 60.83652
166.1502 | 41.9168 | 0.1758226 | 60.82657
166.1668 | 42.07711 | 0.1758226 | 60.81463
166.1835 | 42.28594 | 0.1758226 | 60.80421
166.2085 | 42.39409 | 0.1758226 | 60.78168
166.2335 | 42.72289 | 0.1758226 | 60.7643
166.2502 | 42.92598 | 0.1758226 | 60.75396
166.2668 | 43.25936 | 0.1758226 | 60.74532
166.2835 | 43.39953 | 0.1758226 | 60.735
166.3002 | 43.39422 | 0.1758227 | 60.72332
166.3168 | 43.30122 | 0.1758225 | 60.71175
166.3335 | 43.50273 | 0.1758226 | 60.70336
166.3502 | 43.84523 | 0.1758226 | 60.69224
166.3668 | 44.24133 | 0.1758226 | 60.68181
166.3835 | 44.4422 | 0.1758226 | 60.67094
166.4002 | 44.44107 | 0.1758226 | 60.65764
166.4168 | 44.49244 | 0.1758226 | 60.64473
166.4335 | 44.62961 | 0.1758226 | 60.63003
166.4502 | 44.90855 | 0.1758226 | 60.61828
166.4668 | 45.16816 | 0.1758226 | 60.60479
166.4835 | 45.37504 | 0.1758226 | 60.59314
166.5002 | 45.44913 | 0.1758226 | 60.5823
166.5168 | 45.6609 | 0.1758226 | 60.57021
166.5418 | 45.92738 | 0.1758226 | 60.55405
166.5668 | 46.20408 | 0.1758226 | 60.53764
166.5835 | 46.2966 | 0.1758226 | 60.52324
166.6002 | 46.43799 | 0.1758226 | 60.50797
166.6168 | 46.59215 | 0.1758225 | 60.49359
166.6335 | 46.7501 | 0.1758226 | 60.48031
166.6502 | 46.8471 | 0.1758226 | 60.46584
166.6668 | 47.03168 | 0.1758226 | 60.45274
166.6835 | 47.30955 | 0.1758226 | 60.43843
166.7002 | 47.58102 | 0.1758226 | 60.42692
166.7168 | 47.68478 | 0.1758226 | 60.41266
166.7335 | 47.87456 | 0.1758226 | 60.39864
166.7502 | 47.97352 | 0.1758226 | 60.38337
166.7668 | 48.10008 | 0.1758226 | 60.36611
166.7835 | 48.1244 | 0.1758226 | 60.35128
166.8002 | 48.34449 | 0.1758226 | 60.33665
166.8168 | 48.5894 | 0.1758226 | 60.32037
166.8335 | 48.77801 | 0.1758226 | 60.30437
166.8585 | 49.11413 | 0.1758226 | 60.2838
166.8835 | 49.39938 | 0.1758226 | 60.26288
166.9002 | 49.49719 | 0.1758226 | 60.24749
166.9168 | 49.49624 | 0.1758226 | 60.22961
166.9335 | 49.70555 | 0.1758226 | 60.2141
166.9502 | 49.92054 | 0.1758226 | 60.20022
166.9668 | 50.22548 | 0.1758226 | 60.18584
166.9835 | 50.41371 | 0.1758226 | 60.1719
167.0002 | 50.55141 | 0.1758226 | 60.15902
167.0168 | 50.66783 | 0.1758226 | 60.14556
167.0335 | 50.7615 | 0.1758226 | 60.13042
167.0502 | 50.931 | 0.1758226 | 60.1139
167.0668 | 51.12211 | 0.1758226 | 60.09778
167.0835 | 51.27974 | 0.1758226 | 60.08289
167.1002 | 51.49114 | 0.1758226 | 60.07125
167.1168 | 51.3667 | 0.1758226 | 60.05762
167.1335 | 51.21394 | 0.1758226 | 60.04261
167.1502 | 51.11451 | 0.1758226 | 60.02574
167.1752 | 51.03716 | 0.1758226 | 59.99756
167.2002 | 50.96482 | 0.1758226 | 59.96542
167.2168 | 51.05235 | 0.1758226 | 59.94171
167.2335 | 50.82181 | 0.1758226 | 59.91576
167.2502 | 50.02316 | 0.1758226 | 59.89068
167.2668 | 49.92386 | 0.1758226 | 59.86309
167.2835 | 50.20782 | 0.1758226 | 59.82807
167.3002 | 50.42662 | 0.1758226 | 59.78844
167.3168 | 49.86988 | 0.1758226 | 59.75092
167.3335 | 50.23734 | 0.1758226 | 59.7151
167.3502 | 50.6325 | 0.1758226 | 59.67916
167.3668 | 50.5236 | 0.1758226 | 59.64602
167.3835 | 49.39582 | 0.1758226 | 59.61678
167.4002 | 49.0701 | 0.1758226 | 59.58492
167.4168 | 49.96616 | 0.1758226 | 59.54582
167.4335 | 51.04841 | 0.1758226 | 59.50113
167.4502 | 50.86684 | 0.1758226 | 59.46003
167.4668 | 50.0333 | 0.1758226 | 59.42418
167.4835 | 50.89662 | 0.1758226 | 59.38982
167.5085 | 51.44944 | 0.1758226 | 59.3365
167.5335 | 50.38506 | 0.1758226 | 59.2892
167.5502 | 50.90148 | 0.1758226 | 59.25646
167.5668 | 51.95288 | 0.1758226 | 59.2188
167.5835 | 52.4622 | 0.1758226 | 59.18382
167.6002 | 51.95876 | 0.1758226 | 59.15356
167.6168 | 50.07828 | 0.1758226 | 59.12642
167.6335 | 50.85504 | 0.1758226 | 59.09448
167.6502 | 52.8809 | 0.1758226 | 59.05193
167.6668 | 54.03657 | 0.1758226 | 59.00788
167.6835 | 54.03899 | 0.1758226 | 58.9708
167.7002 | 53.84162 | 0.1758226 | 58.93799
167.7168 | 53.75144 | 0.1758226 | 58.90742
167.7335 | 54.04649 | 0.1758226 | 58.88
167.7502 | 54.21184 | 0.1758226 | 58.8515
167.767 | 54.1285 | 0.1758226 | 58.82691
167.7837 | 53.35296 | 0.1758226 | 58.80521
167.8004 | 53.19936 | 0.1758226 | 58.78348
167.8253 | 52.9546 | 0.1758226 | 58.74335
167.8503 | 54.39874 | 0.1758226 | 58.69798
167.867 | 55.0058 | 0.1758226 | 58.66756
167.8837 | 54.3767 | 0.1758226 | 58.64165
167.9003 | 54.36078 | 0.1758226 | 58.61335
167.917 | 54.6751 | 0.1758226 | 58.58796
167.9337 | 55.191 | 0.1758226 | 58.56458
167.9503 | 55.16293 | 0.1758226 | 58.5417
167.967 | 54.58301 | 0.1758226 | 58.5212
167.9837 | 54.60952 | 0.1758226 | 58.50276
168.0004 | 54.98096 | 0.1758226 | 58.48355
168.017 | 54.63271 | 0.1758226 | 58.46357
168.0337 | 54.27403 | 0.1758226 | 58.4469
168.0504 | 54.65082 | 0.1758226 | 58.42799
168.067 | 55.174 | 0.1758226 | 58.40626
168.0837 | 55.12896 | 0.1758226 | 58.39125
168.1003 | 55.0269 | 0.1758226 | 58.37359
168.117 | 54.4574 | 0.1758226 | 58.35788
168.1337 | 54.61418 | 0.1758226 | 58.34113
168.1587 | 55.14192 | 0.1758226 | 58.3123
168.1837 | 55.23013 | 0.1758226 | 58.2846
168.2003 | 55.01835 | 0.1758226 | 58.27316
168.217 | 54.83894 | 0.1758226 | 58.2622
168.2337 | 55.0527 | 0.1758226 | 58.24959
168.2504 | 54.98241 | 0.1758227 | 58.23604
168.267 | 55.1363 | 0.1758226 | 58.22457
168.2837 | 55.41616 | 0.1758227 | 58.21379
168.3004 | 54.41196 | 0.1758225 | 58.20054
168.317 | 53.9912 | 0.1758226 | 58.19234
168.3337 | 54.40474 | 0.1758226 | 58.18005
168.3503 | 55.22696 | 0.1758226 | 58.1601
168.367 | 55.8388 | 0.1758226 | 58.13657
168.3837 | 56.09652 | 0.1758226 | 58.11994
168.4003 | 55.83342 | 0.1758226 | 58.10479
168.417 | 55.62776 | 0.1758226 | 58.0882
168.4337 | 55.1864 | 0.1758226 | 58.07873
168.4503 | 55.5296 | 0.1758226 | 58.06703
168.4754 | 55.60896 | 0.1758226 | 58.04566
168.5004 | 55.50812 | 0.1758226 | 58.02776
168.517 | 55.53824 | 0.1758226 | 58.01739
168.5337 | 54.90754 | 0.1758226 | 58.00659
168.5504 | 55.07653 | 0.1758225 | 57.99704
168.567 | 54.37247 | 0.1758227 | 57.98318
168.5837 | 55.5489 | 0.1758226 | 57.96582
168.6003 | 56.35492 | 0.1758226 | 57.94522
168.617 | 56.39877 | 0.1758226 | 57.92754
168.6337 | 56.36574 | 0.1758226 | 57.91271
168.6503 | 55.63793 | 0.1758226 | 57.90092
168.667 | 55.83291 | 0.1758226 | 57.8893
168.6837 | 56.04482 | 0.1758226 | 57.87507
168.7003 | 56.39344 | 0.1758226 | 57.85856
168.717 | 56.21284 | 0.1758226 | 57.84238
168.7337 | 55.43853 | 0.1758227 | 57.82958
168.7504 | 55.7264 | 0.1758226 | 57.8182
168.767 | 55.9622 | 0.1758227 | 57.80331
168.792 | 56.18485 | 0.1758226 | 57.78147
168.817 | 56.06496 | 0.1758225 | 57.76394
168.8337 | 55.80818 | 0.1758226 | 57.75574
168.8503 | 55.75407 | 0.1758227 | 57.74819
168.867 | 55.42684 | 0.1758225 | 57.73916
168.8837 | 55.40522 | 0.1758226 | 57.72918
168.9003 | 55.91326 | 0.1758226 | 57.71678
168.917 | 56.61407 | 0.1758226 | 57.70215
168.9337 | 56.22124 | 0.1758226 | 57.68776
168.9503 | 56.30874 | 0.1758227 | 57.67537
168.967 | 56.17807 | 0.1758226 | 57.66584
168.9837 | 56.07055 | 0.1758226 | 57.65576
169.0004 | 56.29508 | 0.1758226 | 57.64421
169.017 | 56.51562 | 0.1758225 | 57.6346
169.0337 | 56.09218 | 0.1758226 | 57.62614
169.0504 | 55.71511 | 0.1758227 | 57.6206
169.067 | 55.98068 | 0.1758225 | 57.61312
169.0837 | 56.61216 | 0.1758226 | 57.60181
169.1003 | 56.97037 | 0.1758226 | 57.59082
169.1254 | 56.94324 | 0.1758226 | 57.57785
169.1503 | 56.94844 | 0.1758227 | 57.56792
169.167 | 56.76739 | 0.1758226 | 57.56358
169.1837 | 56.39644 | 0.1758225 | 57.55886
169.2003 | 56.54739 | 0.1758226 | 57.55299
169.217 | 56.67195 | 0.1758227 | 57.54062
169.2337 | 56.81672 | 0.1758225 | 57.53101
169.2504 | 56.89674 | 0.1758226 | 57.52395
169.267 | 56.82001 | 0.1758227 | 57.52
169.2837 | 56.96691 | 0.1758227 | 57.51768
169.3004 | 56.8659 | 0.1758228 | 57.51484
169.317 | 56.50107 | 0.1758228 | 57.5135
169.3337 | 56.24 | 0.1758227 | 57.5123
169.3503 | 56.62579 | 0.1758225 | 57.50742
169.367 | 56.72776 | 0.1758226 | 57.50025
169.3837 | 56.862 | 0.1758227 | 57.49368
169.4003 | 56.81521 | 0.1758228 | 57.48861
169.417 | 56.39818 | 0.1758226 | 57.48535
169.442 | 56.23383 | 0.1758225 | 57.47801
169.467 | 56.83052 | 0.1758226 | 57.46252
169.4837 | 56.96924 | 0.1758226 | 57.451
169.5004 | 56.93671 | 0.1758227 | 57.4416
169.517 | 56.66761 | 0.1758227 | 57.43371
169.5337 | 56.13411 | 0.1758225 | 57.42711
169.5504 | 55.86101 | 0.1758226 | 57.41872
169.567 | 55.9691 | 0.1758226 | 57.40728
169.5837 | 56.89498 | 0.1758226 | 57.39056
169.6003 | 57.28889 | 0.1758226 | 57.37141
169.617 | 56.3141 | 0.1758226 | 57.35684
169.6337 | 56.0736 | 0.1758226 | 57.34288
169.6503 | 56.95613 | 0.1758226 | 57.3266
169.667 | 57.72314 | 0.1758226 | 57.30636
169.6837 | 57.98996 | 0.1758226 | 57.28937
169.7003 | 58.26707 | 0.1758226 | 57.27227
169.717 | 58.18549 | 0.1758227 | 57.257
169.7337 | 57.73538 | 0.1758225 | 57.24497
169.7504 | 57.99141 | 0.1758226 | 57.23706
169.7753 | 58.27832 | 0.1758226 | 57.2207
169.8004 | 58.09824 | 0.1758226 | 57.2065
169.817 | 57.35261 | 0.1758226 | 57.19876
169.8337 | 57.5402 | 0.1758225 | 57.19258
169.8503 | 58.1228 | 0.1758226 | 57.18252
169.867 | 58.43889 | 0.1758226 | 57.16937
169.8837 | 58.58777 | 0.1758226 | 57.15943
169.9003 | 58.22422 | 0.1758227 | 57.15212
169.917 | 57.89582 | 0.1758227 | 57.146
169.9337 | 58.07672 | 0.1758225 | 57.13993
169.9503 | 58.63445 | 0.1758226 | 57.13156
169.967 | 58.91568 | 0.1758227 | 57.12377
169.9837 | 58.64372 | 0.1758226 | 57.11692
170.0004 | 58.16271 | 0.1758225 | 57.11211
170.017 | 58.03849 | 0.1758226 | 57.10723
170.0337 | 58.28274 | 0.1758227 | 57.09932
170.0504 | 58.07676 | 0.1758225 | 57.0891
170.067 | 57.47238 | 0.1758226 | 57.07915
170.092 | 58.13642 | 0.1758226 | 57.06334
170.117 | 58.4616 | 0.1758227 | 57.04426
170.1337 | 58.4544 | 0.1758226 | 57.03606
170.1503 | 58.24278 | 0.1758226 | 57.02953
170.167 | 57.72193 | 0.1758226 | 57.02461
170.1837 | 57.60842 | 0.1758227 | 57.0194
170.2003 | 57.37676 | 0.1758226 | 57.01118
170.217 | 57.86968 | 0.1758226 | 56.99981
170.2337 | 58.56861 | 0.1758226 | 56.98687
170.2504 | 58.91396 | 0.1758226 | 56.9724
170.267 | 58.78 | 0.1758227 | 56.96262
170.2838 | 58.74702 | 0.1758225 | 56.95645
170.3005 | 58.04248 | 0.1758225 | 56.95128
170.3172 | 57.9685 | 0.1758226 | 56.94606
170.3338 | 58.64626 | 0.1758227 | 56.9391
170.3505 | 58.74356 | 0.1758226 | 56.92945
170.3672 | 58.68813 | 0.1758226 | 56.92011
170.3838 | 58.16514 | 0.1758227 | 56.91338
170.4088 | 58.76101 | 0.1758226 | 56.90314
170.4338 | 58.83287 | 0.1758226 | 56.88956
170.4505 | 58.97122 | 0.1758227 | 56.88253
170.4672 | 58.80418 | 0.1758226 | 56.8766
170.4838 | 58.2428 | 0.1758226 | 56.87136
170.5005 | 58.48711 | 0.1758226 | 56.86723
170.5172 | 58.96126 | 0.1758227 | 56.86085
170.5338 | 59.3452 | 0.1758226 | 56.85337
170.5505 | 57.96536 | 0.1758225 | 56.84722
170.5672 | 57.89582 | 0.1758226 | 56.84185
170.5838 | 58.92955 | 0.1758226 | 56.83134
170.6005 | 59.86009 | 0.1758226 | 56.81482
170.6172 | 60.3081 | 0.1758226 | 56.79938
170.6338 | 60.00885 | 0.1758226 | 56.78504
170.6505 | 59.63047 | 0.1758226 | 56.7749
170.6672 | 59.19382 | 0.1758225 | 56.76668
170.6838 | 59.57882 | 0.1758226 | 56.7577
170.7005 | 59.98088 | 0.1758226 | 56.74631
170.7172 | 59.93059 | 0.1758226 | 56.7352
170.7422 | 59.71861 | 0.1758226 | 56.7195
170.7672 | 59.56781 | 0.1758226 | 56.7082
170.7838 | 59.66156 | 0.1758227 | 56.70009
170.8005 | 59.39326 | 0.1758226 | 56.69229
170.8172 | 59.30086 | 0.1758225 | 56.6878
170.8338 | 59.38094 | 0.1758226 | 56.6832
170.8505 | 58.70603 | 0.1758226 | 56.67802
170.8672 | 59.2438 | 0.1758227 | 56.67266
170.8838 | 59.66043 | 0.1758227 | 56.66618
170.9005 | 59.85996 | 0.1758225 | 56.65864
170.9172 | 59.68493 | 0.1758226 | 56.653
170.9338 | 59.11321 | 0.1758226 | 56.64834
170.9505 | 59.07336 | 0.1758227 | 56.64493
170.9672 | 59.64236 | 0.1758227 | 56.63979
170.9838 | 59.69343 | 0.1758225 | 56.63306
171.0005 | 59.54418 | 0.1758226 | 56.62572
171.0172 | 59.3787 | 0.1758227 | 56.62049
171.0338 | 59.22299 | 0.1758227 | 56.61574
171.0588 | 58.8916 | 0.1758226 | 56.6072
171.0838 | 59.76164 | 0.1758226 | 56.59522
171.1005 | 59.6873 | 0.1758227 | 56.58651
171.1172 | 59.33339 | 0.1758225 | 56.5777
171.1338 | 59.7026 | 0.1758226 | 56.57116
171.1505 | 59.47922 | 0.1758227 | 56.56336
171.1672 | 59.00818 | 0.1758225 | 56.55654
171.1838 | 59.34907 | 0.1758225 | 56.55069
171.2005 | 59.36732 | 0.1758226 | 56.54438
171.2172 | 59.86057 | 0.1758227 | 56.53746
171.2338 | 59.94397 | 0.1758226 | 56.53039
171.2505 | 59.57921 | 0.1758225 | 56.526
171.2672 | 59.37663 | 0.1758226 | 56.52276
171.2838 | 59.56437 | 0.1758226 | 56.52012
171.3005 | 58.65936 | 0.1758226 | 56.514
171.3172 | 58.43949 | 0.1758227 | 56.50883
171.3338 | 59.2467 | 0.1758225 | 56.50141
171.3505 | 60.08188 | 0.1758226 | 56.48991
171.3672 | 59.71197 | 0.1758226 | 56.47758
171.3922 | 59.80741 | 0.1758226 | 56.46207
171.4172 | 59.90718 | 0.1758226 | 56.45028
171.4338 | 59.93645 | 0.1758225 | 56.44446
171.4505 | 59.48278 | 0.1758226 | 56.43688
171.4672 | 59.42304 | 0.1758226 | 56.43443
171.4838 | 59.67645 | 0.1758227 | 56.431
171.5005 | 59.75224 | 0.1758227 | 56.4264
171.5172 | 58.95492 | 0.1758226 | 56.42212
171.5338 | 59.17859 | 0.1758225 | 56.41894
171.5505 | 59.53182 | 0.1758226 | 56.4127
171.5672 | 59.7552 | 0.1758226 | 56.4059
171.5838 | 59.53344 | 0.1758227 | 56.40122
171.6005 | 59.3814 | 0.1758228 | 56.39718
171.6172 | 59.55337 | 0.1758225 | 56.39288
171.6338 | 59.65806 | 0.1758225 | 56.38874
171.6505 | 59.81936 | 0.1758226 | 56.38444
171.6672 | 59.29512 | 0.1758226 | 56.3822
171.6838 | 58.55972 | 0.1758226 | 56.37888
171.7088 | 59.28231 | 0.1758226 | 56.37107
171.7338 | 59.78842 | 0.1758226 | 56.35713
171.7505 | 59.53191 | 0.1758227 | 56.34736
171.7672 | 59.57961 | 0.1758226 | 56.33991
171.7838 | 59.69494 | 0.1758225 | 56.33508
171.8005 | 59.556 | 0.1758226 | 56.32988
171.8172 | 59.09068 | 0.1758226 | 56.3254
171.8338 | 59.25731 | 0.1758227 | 56.32121
171.8505 | 59.52954 | 0.1758227 | 56.31564
171.8672 | 59.61422 | 0.1758225 | 56.30964
171.8838 | 59.23762 | 0.1758226 | 56.30161
171.9005 | 59.01992 | 0.1758227 | 56.29546
171.9172 | 59.33225 | 0.1758227 | 56.29194
171.9338 | 59.41996 | 0.1758226 | 56.28472
171.9505 | 59.29253 | 0.1758226 | 56.27781
171.9672 | 59.40612 | 0.1758226 | 56.27474
171.9838 | 59.38642 | 0.1758226 | 56.27218
172.0005 | 59.17086 | 0.1758226 | 56.2705
172.0255 | 58.66876 | 0.1758227 | 56.2681
172.0505 | 59.29772 | 0.1758227 | 56.26032
172.0672 | 59.06215 | 0.1758225 | 56.25454
172.0838 | 59.44003 | 0.1758226 | 56.25074
172.1005 | 58.0097 | 0.1758226 | 56.25118
172.1172 | 57.46258 | 0.1758225 | 56.25512
172.1338 | 57.70332 | 0.1758225 | 56.25882
172.1505 | 57.89605 | 0.1758225 | 56.2572
172.1672 | 58.19502 | 0.1758225 | 56.25498
172.1838 | 58.32376 | 0.1758225 | 56.2563
172.2005 | 58.4542 | 0.1758226 | 56.26108
172.2172 | 58.51376 | 0.1758227 | 56.26781
172.2338 | 58.3959 | 0.1758226 | 56.27468
172.2505 | 58.28111 | 0.1758225 | 56.27998
172.2672 | 58.37458 | 0.1758226 | 56.28816
172.2838 | 58.39741 | 0.1758227 | 56.29512
172.3005 | 58.2956 | 0.1758226 | 56.30128
172.3172 | 58.4082 | 0.1758225 | 56.30918
172.3338 | 58.40904 | 0.1758227 | 56.31828
172.3588 | 58.0946 | 0.1758226 | 56.3341
172.3838 | 58.06441 | 0.1758227 | 56.3485
172.4005 | 57.99489 | 0.1758226 | 56.3563
172.4172 | 57.92598 | 0.1758225 | 56.36296
172.4338 | 57.78637 | 0.1758227 | 56.37205
172.4505 | 57.74428 | 0.1758226 | 56.38146
172.4672 | 57.72012 | 0.1758225 | 56.39204
172.4838 | 57.61633 | 0.1758227 | 56.40159
172.5005 | 57.40484 | 0.1758226 | 56.4109
172.5172 | 57.3673 | 0.1758225 | 56.41996
172.5338 | 57.29038 | 0.1758227 | 56.43024
172.5505 | 57.16967 | 0.1758226 | 56.43831
172.5672 | 57.0548 | 0.1758225 | 56.4464
172.5838 | 56.8508 | 0.1758227 | 56.45625
172.6005 | 56.77632 | 0.1758226 | 56.46687
172.6172 | 56.66515 | 0.1758226 | 56.47712
172.6338 | 56.59853 | 0.1758227 | 56.48705
172.6505 | 56.56964 | 0.1758225 | 56.49898
172.6755 | 56.28199 | 0.1758227 | 56.51422
172.7005 | 55.98779 | 0.1758225 | 56.53008
172.7172 | 55.86451 | 0.1758227 | 56.5387
172.7338 | 55.76135 | 0.1758226 | 56.5455
172.7505 | 55.61746 | 0.1758226 | 56.5554
172.7672 | 55.43373 | 0.1758227 | 56.56586
172.7838 | 55.20623 | 0.1758226 | 56.57459
172.8006 | 55.15762 | 0.1758226 | 56.58336
172.8174 | 55.16389 | 0.1758227 | 56.59092
172.834 | 55.05592 | 0.1758226 | 56.59968
172.8506 | 54.86504 | 0.1758226 | 56.60938
172.8674 | 54.65204 | 0.1758227 | 56.6186
172.884 | 54.50455 | 0.1758226 | 56.6269
172.9006 | 54.51771 | 0.1758225 | 56.63447
172.9174 | 54.45218 | 0.1758227 | 56.64414
172.934 | 54.27972 | 0.1758226 | 56.6536
172.9506 | 54.10049 | 0.1758226 | 56.66348
172.9674 | 53.89092 | 0.1758227 | 56.67272
172.984 | 53.88166 | 0.1758226 | 56.68239
173.009 | 53.65709 | 0.1758226 | 56.69809
173.034 | 53.3584 | 0.1758225 | 56.71465
173.0506 | 53.24854 | 0.1758227 | 56.72492
173.0674 | 53.13105 | 0.1758226 | 56.73499
173.084 | 53.10379 | 0.1758226 | 56.74422
173.1006 | 52.9427 | 0.1758227 | 56.75391
173.1174 | 52.76426 | 0.1758226 | 56.76342
173.134 | 52.53585 | 0.1758226 | 56.77387
173.1506 | 52.39746 | 0.1758226 | 56.78416
173.1674 | 52.2347 | 0.1758225 | 56.79498
173.184 | 52.05784 | 0.1758227 | 56.805
173.2006 | 52.0125 | 0.1758226 | 56.81396
173.2174 | 51.77562 | 0.1758225 | 56.82328
173.234 | 51.66716 | 0.1758227 | 56.83115
173.2506 | 51.5969 | 0.1758226 | 56.84045
173.2674 | 51.4699 | 0.1758226 | 56.85074
173.284 | 51.3085 | 0.1758227 | 56.86074
173.3006 | 51.1575 | 0.1758226 | 56.87036
173.3256 | 50.95106 | 0.1758227 | 56.886
173.3506 | 50.87344 | 0.1758225 | 56.89982
173.3674 | 50.7486 | 0.1758227 | 56.90848
173.384 | 50.45645 | 0.1758226 | 56.91874
173.4006 | 50.258 | 0.1758225 | 56.92818
173.4174 | 50.12914 | 0.1758227 | 56.9377
173.434 | 50.01063 | 0.1758226 | 56.94642
173.4506 | 49.95398 | 0.1758225 | 56.9546
173.4674 | 49.69063 | 0.1758227 | 56.96376
173.484 | 49.38088 | 0.1758226 | 56.97395
173.5006 | 49.26454 | 0.1758226 | 56.98377
173.5174 | 49.17858 | 0.1758227 | 56.99332
173.534 | 49.07044 | 0.1758226 | 57.00204
173.5506 | 48.96683 | 0.1758226 | 57.01142
173.5674 | 48.81502 | 0.1758227 | 57.0209
173.584 | 48.59982 | 0.1758226 | 57.03062
173.6006 | 48.46171 | 0.1758226 | 57.04132
173.6174 | 48.28631 | 0.1758226 | 57.05186
173.6424 | 48.03187 | 0.1758226 | 57.06734
173.6674 | 47.8783 | 0.1758226 | 57.08222
173.684 | 47.73935 | 0.1758226 | 57.09218
173.7006 | 47.56306 | 0.1758226 | 57.10246
173.7174 | 47.40388 | 0.1758226 | 57.11212
173.734 | 47.25697 | 0.1758226 | 57.1234
173.7506 | 47.0878 | 0.1758226 | 57.13511
173.7674 | 46.90683 | 0.1758226 | 57.14521
173.784 | 46.70887 | 0.1758227 | 57.15467
173.8006 | 46.58261 | 0.1758225 | 57.16546
173.8174 | 46.42934 | 0.1758226 | 57.17414
173.834 | 46.29034 | 0.1758226 | 57.18499
173.8506 | 46.16836 | 0.1758225 | 57.19618
173.8674 | 46.01352 | 0.1758226 | 57.20784
173.884 | 45.911 | 0.1758225 | 57.21792
173.9006 | 45.776 | 0.1758227 | 57.22959
173.9174 | 45.58196 | 0.1758226 | 57.2397
173.934 | 45.44274 | 0.1758226 | 57.25141
173.9506 | 45.20484 | 0.1758226 | 57.2624
173.9756 | 44.93185 | 0.1758226 | 57.27957
174.0006 | 44.68863 | 0.1758226 | 57.29572
174.0174 | 44.5443 | 0.1758226 | 57.3055
174.034 | 44.40839 | 0.1758226 | 57.31567
174.0506 | 44.25918 | 0.1758225 | 57.3261
174.0674 | 44.12222 | 0.1758227 | 57.33802
174.084 | 43.9391 | 0.1758226 | 57.34892
174.1006 | 43.76412 | 0.1758227 | 57.35901
174.1174 | 43.60976 | 0.1758226 | 57.3687
174.134 | 43.50092 | 0.1758226 | 57.38
174.1506 | 43.33707 | 0.1758227 | 57.39048
174.1674 | 43.19613 | 0.1758226 | 57.40101
174.184 | 42.99616 | 0.1758227 | 57.41137
174.2006 | 42.78962 | 0.1758226 | 57.42135
174.2174 | 42.58734 | 0.1758225 | 57.43086
174.234 | 42.57148 | 0.1758227 | 57.44199
174.2506 | 42.50172 | 0.1758226 | 57.45266
174.2674 | 42.28308 | 0.1758226 | 57.46488
174.2924 | 42.07162 | 0.1758226 | 57.48516
174.3174 | 41.89782 | 0.1758226 | 57.50362
174.334 | 41.80517 | 0.1758226 | 57.51572
174.3506 | 41.5665 | 0.1758226 | 57.52814
174.3674 | 41.35006 | 0.1758226 | 57.53994
174.384 | 41.21274 | 0.1758226 | 57.55259
174.4006 | 41.10157 | 0.1758226 | 57.56507
174.4174 | 40.97381 | 0.1758226 | 57.57759
174.434 | 40.81563 | 0.1758226 | 57.5888
174.4506 | 40.60889 | 0.1758226 | 57.60162
174.4674 | 40.45268 | 0.1758226 | 57.61506
174.484 | 40.37448 | 0.1758226 | 57.62816
174.5006 | 40.25722 | 0.1758225 | 57.63958
174.5174 | 40.0453 | 0.1758226 | 57.6535
174.534 | 39.85663 | 0.1758226 | 57.66687
174.5506 | 39.71178 | 0.1758227 | 57.67783
174.5674 | 39.62358 | 0.1758226 | 57.6911
174.584 | 39.3837 | 0.1758226 | 57.70519
174.6006 | 39.1737 | 0.1758226 | 57.7206
174.6256 | 38.93754 | 0.1758226 | 57.74074
174.6506 | 38.79102 | 0.1758226 | 57.76094
174.6674 | 38.67908 | 0.1758226 | 57.77353
174.684 | 38.47002 | 0.1758226 | 57.7855
174.7006 | 38.29406 | 0.1758226 | 57.79864
174.7174 | 38.02218 | 0.1758226 | 57.81187
174.734 | 37.95235 | 0.1758226 | 57.8248
174.7506 | 37.84118 | 0.1758226 | 57.8377
174.7674 | 37.7225 | 0.1758226 | 57.85068
174.784 | 37.58676 | 0.1758226 | 57.8656
174.8006 | 37.32032 | 0.1758227 | 57.87959
174.8174 | 37.12239 | 0.1758226 | 57.89116
174.834 | 37.05261 | 0.1758227 | 57.90498
174.8506 | 36.88209 | 0.1758226 | 57.92008
174.8674 | 36.70752 | 0.1758227 | 57.9339
174.884 | 36.5611 | 0.1758226 | 57.94818
174.9006 | 36.38994 | 0.1758227 | 57.96139
174.9174 | 36.22433 | 0.1758226 | 57.97636
174.9424 | 35.94828 | 0.1758226 | 57.99847
174.9674 | 35.69481 | 0.1758226 | 58.0213
174.984 | 35.59118 | 0.1758226 | 58.03741
175.0006 | 35.35217 | 0.1758226 | 58.05292
175.0174 | 35.16906 | 0.1758226 | 58.06885
175.034 | 35.07738 | 0.1758226 | 58.08484
175.0506 | 34.9154 | 0.1758226 | 58.1014
175.0674 | 34.70653 | 0.1758226 | 58.11889
175.084 | 34.55298 | 0.1758226 | 58.1356
175.1006 | 34.36318 | 0.1758225 | 58.15156
175.1174 | 34.18891 | 0.1758227 | 58.16491
175.134 | 34.01035 | 0.1758226 | 58.18045
175.1506 | 33.86791 | 0.1758226 | 58.19572
175.1674 | 33.75 | 0.1758226 | 58.21035
175.184 | 33.61319 | 0.1758226 | 58.22434
175.2006 | 33.43874 | 0.1758226 | 58.24074
175.2174 | 33.20248 | 0.1758226 | 58.25732
175.234 | 33.10576 | 0.1758226 | 58.27363
175.259 | 32.83034 | 0.1758226 | 58.29776
175.284 | 32.53575 | 0.1758226 | 58.3234
175.3006 | 32.34708 | 0.1758227 | 58.3403
175.3174 | 32.18529 | 0.1758226 | 58.35639
175.3342 | 31.9773 | 0.1758226 | 58.37192
175.3508 | 31.75961 | 0.1758226 | 58.38998
175.3675 | 31.55424 | 0.1758226 | 58.4074
175.3842 | 31.45459 | 0.1758226 | 58.42439
175.4008 | 31.30175 | 0.1758226 | 58.44296
175.4175 | 31.069 | 0.1758226 | 58.45914
175.4342 | 30.90209 | 0.1758226 | 58.47657
175.4508 | 30.74744 | 0.1758226 | 58.49394
175.4675 | 30.56931 | 0.1758226 | 58.51049
175.4842 | 30.39098 | 0.1758226 | 58.527
175.5008 | 30.21554 | 0.1758226 | 58.54516
175.5175 | 30.08316 | 0.1758226 | 58.5629
175.5342 | 29.88392 | 0.1758226 | 58.58176
175.5508 | 29.65015 | 0.1758226 | 58.59892
175.5675 | 29.42375 | 0.1758226 | 58.61808
175.5925 | 29.22069 | 0.1758226 | 58.64536
175.6175 | 28.97835 | 0.1758226 | 58.67178
175.6342 | 28.86312 | 0.1758226 | 58.68994
175.6508 | 28.68044 | 0.1758226 | 58.7077
175.6675 | 28.48405 | 0.1758226 | 58.72608
175.6842 | 28.27463 | 0.1758226 | 58.74305
175.7008 | 28.10694 | 0.1758226 | 58.7615
175.7175 | 27.93429 | 0.1758226 | 58.78134
175.7342 | 27.77172 | 0.1758226 | 58.79907
175.7508 | 27.61886 | 0.1758226 | 58.81866
175.7675 | 27.43906 | 0.1758226 | 58.83676
175.7842 | 27.29633 | 0.1758226 | 58.854
175.8008 | 27.14586 | 0.1758226 | 58.87154
175.8175 | 26.95564 | 0.1758226 | 58.88952
175.8342 | 26.7295 | 0.1758226 | 58.90818
175.8508 | 26.54256 | 0.1758226 | 58.92739
175.8675 | 26.34231 | 0.1758226 | 58.94663
175.8842 | 26.1936 | 0.1758226 | 58.9667
175.9092 | 25.94116 | 0.1758226 | 58.99516
175.9342 | 25.68533 | 0.1758226 | 59.02532
175.9508 | 25.57315 | 0.1758226 | 59.0453
175.9675 | 25.41395 | 0.1758226 | 59.06615
175.9842 | 25.24229 | 0.1758226 | 59.08556
176.0008 | 24.97615 | 0.1758226 | 59.10388
176.0175 | 24.86018 | 0.1758226 | 59.12246
176.0342 | 24.71435 | 0.1758226 | 59.14106
176.0508 | 24.60246 | 0.1758226 | 59.16149
176.0675 | 24.43419 | 0.1758226 | 59.18326
176.0842 | 24.26898 | 0.1758226 | 59.20193
176.1008 | 24.10354 | 0.1758226 | 59.22216
176.1175 | 23.91586 | 0.1758226 | 59.24392
176.1342 | 23.74188 | 0.1758226 | 59.26584
176.1508 | 23.54795 | 0.1758226 | 59.28716
176.1675 | 23.32082 | 0.1758226 | 59.30776
176.1842 | 23.2103 | 0.1758226 | 59.32862
176.2008 | 23.07405 | 0.1758226 | 59.34795
176.2175 | 22.88596 | 0.1758226 | 59.3678
176.2425 | 22.62782 | 0.1758226 | 59.39781
176.2675 | 22.36362 | 0.1758226 | 59.4291
176.2842 | 22.13688 | 0.1758226 | 59.44981
176.3008 | 21.90707 | 0.1758226 | 59.47135
176.3175 | 21.7535 | 0.1758226 | 59.49276
176.3342 | 21.62302 | 0.1758226 | 59.51224
176.3508 | 21.51836 | 0.1758226 | 59.53204
176.3675 | 21.36985 | 0.1758226 | 59.55229
176.3842 | 21.16104 | 0.1758226 | 59.57149
176.4008 | 20.98959 | 0.1758226 | 59.59289
176.4175 | 20.79836 | 0.1758226 | 59.61437
176.4342 | 20.67669 | 0.1758226 | 59.6365
176.4508 | 20.55989 | 0.1758226 | 59.65658
176.4675 | 20.40881 | 0.1758226 | 59.67578
176.4842 | 20.19204 | 0.1758226 | 59.69644
176.5008 | 19.9699 | 0.1758226 | 59.71919
176.5175 | 19.89116 | 0.1758226 | 59.7422
176.5342 | 19.75144 | 0.1758226 | 59.76289
176.5592 | 19.46995 | 0.1758226 | 59.7968
176.5842 | 19.29639 | 0.1758226 | 59.82852
176.6008 | 19.12379 | 0.1758226 | 59.84994
176.6175 | 18.84558 | 0.1758226 | 59.8736
176.6342 | 18.67063 | 0.1758226 | 59.89678
176.6508 | 18.56826 | 0.1758226 | 59.9178
176.6675 | 18.50334 | 0.1758226 | 59.9395
176.6842 | 18.3186 | 0.1758226 | 59.95947
176.7008 | 18.07376 | 0.1758226 | 59.9798
176.7175 | 17.85458 | 0.1758226 | 60.00072
176.7342 | 17.745 | 0.1758226 | 60.02326
176.7508 | 17.67807 | 0.1758226 | 60.04407
176.7675 | 17.57157 | 0.1758226 | 60.0656
176.7842 | 17.47305 | 0.1758226 | 60.08849
176.8008 | 17.27915 | 0.1758226 | 60.10916
176.8175 | 17.07908 | 0.1758226 | 60.13071
176.8342 | 16.86227 | 0.1758226 | 60.15342
176.8508 | 16.81753 | 0.1758226 | 60.17756
176.8758 | 16.52432 | 0.1758226 | 60.21081
176.9008 | 16.19089 | 0.1758226 | 60.24168
176.9175 | 16.01679 | 0.1758226 | 60.26287
176.9342 | 15.96332 | 0.1758226 | 60.28503
176.9508 | 15.9761 | 0.1758226 | 60.3084
176.9675 | 15.89363 | 0.1758226 | 60.3313
176.9842 | 15.63115 | 0.1758226 | 60.35474
177.0008 | 15.41755 | 0.1758226 | 60.37727
177.0175 | 15.32904 | 0.1758226 | 60.40016
177.0342 | 15.20488 | 0.1758226 | 60.42448
177.0508 | 14.93094 | 0.1758226 | 60.4484
177.0675 | 14.79346 | 0.1758226 | 60.47162
177.0842 | 14.70006 | 0.1758226 | 60.49584
177.1008 | 14.52738 | 0.1758226 | 60.51771
177.1175 | 14.33943 | 0.1758226 | 60.54118
177.1342 | 14.15523 | 0.1758226 | 60.56672
177.1508 | 13.94459 | 0.1758226 | 60.5902
177.1675 | 13.68843 | 0.1758226 | 60.61438
177.1842 | 13.51784 | 0.1758226 | 60.63945
177.2092 | 13.51659 | 0.1758226 | 60.67553
177.2342 | 13.2979 | 0.1758226 | 60.70696
177.2508 | 13.18442 | 0.1758226 | 60.73072
177.2675 | 12.97469 | 0.1758226 | 60.75732
177.2842 | 12.76383 | 0.1758226 | 60.78108
177.3008 | 12.58634 | 0.1758226 | 60.80714
177.3175 | 12.45426 | 0.1758226 | 60.8329
177.3342 | 12.31419 | 0.1758226 | 60.85899
177.3508 | 12.02086 | 0.1758226 | 60.88136
177.3675 | 11.84135 | 0.1758226 | 60.9064
177.3842 | 11.6523 | 0.1758226 | 60.93056
177.4008 | 11.45211 | 0.1758226 | 60.95444
177.4175 | 11.3109 | 0.1758226 | 60.98096
177.4342 | 11.13712 | 0.1758226 | 61.00306
177.4508 | 10.93738 | 0.1758226 | 61.02621
177.4675 | 10.76111 | 0.1758226 | 61.05216
177.4842 | 10.651 | 0.1758226 | 61.07696
177.5008 | 10.46083 | 0.1758226 | 61.10051
177.5258 | 10.22196 | 0.1758226 | 61.13882
177.5508 | 9.823186 | 0.1758226 | 61.1776
177.5675 | 9.693863 | 0.1758226 | 61.20383
177.5842 | 9.518871 | 0.1758226 | 61.22979
177.6008 | 9.361762 | 0.1758226 | 61.25686
177.6175 | 9.370379 | 0.1758226 | 61.28438
177.6342 | 9.135809 | 0.1758226 | 61.31196
177.6508 | 9.022708 | 0.1758226 | 61.33981
177.6675 | 8.764188 | 0.1758226 | 61.3665
177.6842 | 8.513795 | 0.1758226 | 61.39283
177.7008 | 8.469266 | 0.1758226 | 61.41973
177.7175 | 8.44593 | 0.1758226 | 61.44578
177.7342 | 8.133389 | 0.1758226 | 61.47174
177.7508 | 7.943071 | 0.1758226 | 61.49726
177.7675 | 7.771305 | 0.1758226 | 61.52387
177.7842 | 7.719481 | 0.1758226 | 61.54992
177.8008 | 7.482895 | 0.1758226 | 61.57674
177.8175 | 7.426887 | 0.1758226 | 61.60449
177.8342 | 7.243262 | 0.1758226 | 61.63192
177.8593 | 7.033501 | 0.1758226 | 61.67396
177.8844 | 6.763701 | 0.1758226 | 61.71712
177.901 | 6.538797 | 0.1758226 | 61.74712
177.9176 | 6.286539 | 0.1758226 | 61.77743
177.9344 | 6.13475 | 0.1758226 | 61.80656
177.951 | 6.004361 | 0.1758226 | 61.83776
177.9676 | 5.923028 | 0.1758226 | 61.86507
177.9844 | 5.802079 | 0.1758226 | 61.89158
178.001 | 5.712131 | 0.1758226 | 61.91982
178.0177 | 5.394674 | 0.1758226 | 61.94862
178.0344 | 5.224833 | 0.1758226 | 61.97906
178.051 | 5.071731 | 0.1758226 | 62.00974
178.0677 | 5.006772 | 0.1758226 | 62.03711
178.0844 | 4.805605 | 0.1758226 | 62.06504
178.101 | 4.636992 | 0.1758226 | 62.09291
178.1176 | 4.402566 | 0.1758226 | 62.12285
178.1344 | 4.28118 | 0.1758226 | 62.1521
178.151 | 4.248666 | 0.1758226 | 62.1815
178.176 | 3.99289 | 0.1758226 | 62.22465
178.201 | 3.685046 | 0.1758226 | 62.26736
178.2176 | 3.463831 | 0.1758226 | 62.29756
178.2344 | 3.29168 | 0.1758226 | 62.32812
178.251 | 3.188065 | 0.1758226 | 62.3592
178.2677 | 2.902957 | 0.1758226 | 62.38808
178.2844 | 2.716814 | 0.1758226 | 62.41895
178.301 | 2.65373 | 0.1758226 | 62.44757
178.3177 | 2.49159 | 0.1758226 | 62.47354
178.3344 | 2.331103 | 0.1758226 | 62.50149
178.351 | 2.208704 | 0.1758226 | 62.52998
178.3676 | 1.895687 | 0.1758226 | 62.5597
178.3844 | 1.624696 | 0.1758226 | 62.58952
178.401 | 1.490139 | 0.1758226 | 62.61799
178.4176 | 1.441672 | 0.1758226 | 62.64572
178.4344 | 1.259159 | 0.1758226 | 62.67307
178.451 | 1.081518 | 0.1758226 | 62.7031
178.4676 | 0.873083 | 0.1758226 | 62.7324
178.4927 | 0.641395 | 0.1758226 | 62.776
178.5177 | 0.4079754 | 0.1758226 | 62.82129
178.5344 | 0.2215206 | 0.1758226 | 62.84805
178.551 | 0.1403208 | 0.1758226 | 62.87792
178.5677 | -0.1355704 | 0.1758226 | 62.9084
178.5844 | -0.3835578 | 0.1758226 | 62.93719
178.601 | -0.4658304 | 0.1758226 | 62.96791
178.6176 | -0.5504308 | 0.1758226 | 62.99632
178.6344 | -0.6939839 | 0.1758226 | 63.02512
178.651 | -0.7485192 | 0.1758226 | 63.0582
178.6676 | -0.9328644 | 0.1758226 | 63.0889
178.6844 | -1.187329 | 0.1758226 | 63.11762
178.701 | -1.33152 | 0.1758226 | 63.1484
178.7176 | -1.447542 | 0.1758226 | 63.17972
178.7344 | -1.576177 | 0.1758226 | 63.21136
178.751 | -1.85792 | 0.1758226 | 63.24196
178.7677 | -2.028436 | 0.1758226 | 63.27295
178.7844 | -2.253291 | 0.1758226 | 63.3039
178.801 | -2.374238 | 0.1758226 | 63.33707
178.826 | -2.558042 | 0.1758226 | 63.38226
178.851 | -2.920894 | 0.1758226 | 63.42742
178.8676 | -2.969205 | 0.1758226 | 63.45729
178.8844 | -3.007952 | 0.1758226 | 63.49065
178.901 | -3.248522 | 0.1758226 | 63.52394
178.9176 | -3.4623 | 0.1758226 | 63.55594
178.9344 | -3.587004 | 0.1758226 | 63.58926
178.951 | -3.75301 | 0.1758226 | 63.62008
178.9676 | -4.001004 | 0.1758226 | 63.6505
178.9844 | -4.24971 | 0.1758226 | 63.6801
179.001 | -4.430753 | 0.1758226 | 63.71016
179.0177 | -4.493025 | 0.1758226 | 63.7428
179.0344 | -4.625193 | 0.1758226 | 63.77422
179.051 | -4.764266 | 0.1758226 | 63.8061
179.0677 | -4.976942 | 0.1758226 | 63.84036
179.0844 | -5.169773 | 0.1758226 | 63.87448
179.101 | -5.415984 | 0.1758226 | 63.90693
179.1176 | -5.446584 | 0.1758226 | 63.9402
179.1427 | -5.733391 | 0.1758226 | 63.99019
179.1676 | -6.062711 | 0.1758226 | 64.038
179.1844 | -6.253369 | 0.1758226 | 64.06646
179.201 | -6.42749 | 0.1758226 | 64.09924
179.2176 | -6.648247 | 0.1758226 | 64.12959
179.2344 | -6.838099 | 0.1758226 | 64.1611
179.251 | -7.02821 | 0.1758226 | 64.19385
179.2677 | -7.067566 | 0.1758226 | 64.22627
179.2844 | -7.18155 | 0.1758226 | 64.2578
179.301 | -7.264839 | 0.1758226 | 64.28862
179.3177 | -7.520298 | 0.1758226 | 64.31994
179.3344 | -7.701043 | 0.1758226 | 64.35194
179.351 | -7.991057 | 0.1758226 | 64.38309
179.3676 | -8.171956 | 0.1758226 | 64.41216
179.3844 | -8.370887 | 0.1758226 | 64.442
179.401 | -8.410428 | 0.1758226 | 64.47122
179.4176 | -8.556493 | 0.1758226 | 64.50395
179.4344 | -8.755043 | 0.1758226 | 64.53466
179.451 | -8.83047 | 0.1758226 | 64.56684
179.476 | -9.122413 | 0.1758226 | 64.61361
179.501 | -9.495196 | 0.1758226 | 64.66049
179.5177 | -9.622903 | 0.1758226 | 64.69626
179.5344 | -9.817566 | 0.1758226 | 64.72798
179.551 | -9.951732 | 0.1758226 | 64.76091
179.5677 | -10.0107 | 0.1758226 | 64.79343
179.5844 | -10.20216 | 0.1758226 | 64.82738
179.601 | -10.38526 | 0.1758226 | 64.86135
179.6176 | -10.49384 | 0.1758226 | 64.89631
179.6344 | -10.66866 | 0.1758226 | 64.93137
179.651 | -10.88355 | 0.1758226 | 64.96948
179.6676 | -11.15759 | 0.1758226 | 65.00504
179.6844 | -11.36139 | 0.1758226 | 65.03859
179.701 | -11.46276 | 0.1758226 | 65.0709
179.7176 | -11.62883 | 0.1758226 | 65.10486
179.7344 | -11.83028 | 0.1758226 | 65.14024
179.751 | -12.03134 | 0.1758226 | 65.17429
179.7677 | -12.10834 | 0.1758226 | 65.20715
179.7926 | -12.31013 | 0.1758226 | 65.25526
179.8177 | -12.75543 | 0.1758226 | 65.30391
179.8344 | -12.98262 | 0.1758226 | 65.33774
179.851 | -12.86128 | 0.1758226 | 65.37129
179.8676 | -12.91557 | 0.1758226 | 65.40377
179.8844 | -13.11544 | 0.1758226 | 65.43637
179.901 | -13.22145 | 0.1758226 | 65.46825
179.9176 | -13.38139 | 0.1758226 | 65.50357
179.9344 | -13.54386 | 0.1758226 | 65.53632
179.951 | -13.82939 | 0.1758226 | 65.57134
179.9676 | -14.01706 | 0.1758226 | 65.6067
179.9844 | -14.0938 | 0.1758226 | 65.64196
180.001 | -14.2418 | 0.1758226 | 65.67708
180.0177 | -14.59034 | 0.1758226 | 65.711
180.0344 | -14.78904 | 0.1758226 | 65.745
180.051 | -14.82314 | 0.1758226 | 65.77887
180.0677 | -14.76017 | 0.1758226 | 65.81368
180.0844 | -14.89851 | 0.1758226 | 65.84893
180.1094 | -15.28228 | 0.1758226 | 65.90295
180.1344 | -15.71742 | 0.1758226 | 65.95599
180.151 | -15.64429 | 0.1758226 | 65.98856
180.1676 | -15.6815 | 0.1758226 | 66.02156
180.1844 | -15.94606 | 0.1758226 | 66.05457
180.201 | -16.10639 | 0.1758226 | 66.08934
180.2176 | -16.24841 | 0.1758226 | 66.1234
180.2344 | -16.47109 | 0.1758226 | 66.15405
180.251 | -16.61655 | 0.1758226 | 66.1875
180.2677 | -16.79661 | 0.1758226 | 66.22142
180.2844 | -17.09639 | 0.1758226 | 66.25454
180.301 | -17.33014 | 0.1758226 | 66.28754
180.3177 | -17.39763 | 0.1758226 | 66.32146
180.3344 | -17.44756 | 0.1758226 | 66.35306
180.351 | -17.56363 | 0.1758226 | 66.38744
180.3677 | -17.60792 | 0.1758226 | 66.41947
180.3845 | -17.75698 | 0.1758226 | 66.4546
180.4012 | -18.0883 | 0.1758226 | 66.48837
180.4178 | -18.23809 | 0.1758226 | 66.52097
180.4428 | -18.32708 | 0.1758226 | 66.57218
180.4678 | -18.52452 | 0.1758226 | 66.62374
180.4845 | -18.66906 | 0.1758226 | 66.66138
180.5012 | -18.94534 | 0.1758226 | 66.69669
180.5178 | -19.21628 | 0.1758226 | 66.73481
180.5345 | -19.46639 | 0.1758226 | 66.76869
180.5512 | -19.59022 | 0.1758226 | 66.80208
180.5678 | -19.76846 | 0.1758226 | 66.83788
180.5845 | -19.91663 | 0.1758226 | 66.87309
180.6012 | -20.21228 | 0.1758226 | 66.90601
180.6178 | -20.36664 | 0.1758226 | 66.94203
180.6345 | -20.58932 | 0.1758226 | 66.97803
180.6512 | -20.76892 | 0.1758226 | 67.01531
180.6678 | -20.9165 | 0.1758226 | 67.04952
180.6845 | -21.15491 | 0.1758226 | 67.08484
180.7012 | -21.40635 | 0.1758226 | 67.11932
180.7178 | -21.64715 | 0.1758226 | 67.15306
180.7345 | -21.71388 | 0.1758226 | 67.19012
180.7595 | -21.82592 | 0.1758226 | 67.24254
180.7845 | -21.95796 | 0.1758226 | 67.29678
180.8012 | -22.18186 | 0.1758226 | 67.33428
180.8178 | -22.29895 | 0.1758226 | 67.36956
180.8345 | -22.46164 | 0.1758226 | 67.40474
180.8512 | -22.58297 | 0.1758226 | 67.44068
180.8678 | -22.76144 | 0.1758226 | 67.47428
180.8845 | -23.17008 | 0.1758226 | 67.51206
180.9012 | -23.348 | 0.1758226 | 67.5494
180.9178 | -23.35448 | 0.1758226 | 67.58472
180.9345 | -23.42571 | 0.1758226 | 67.61892
180.9512 | -23.50547 | 0.1758226 | 67.65325
180.9678 | -23.84125 | 0.1758226 | 67.68668
180.9845 | -24.02066 | 0.1758226 | 67.72187
181.0012 | -24.17044 | 0.1758226 | 67.75585
181.0178 | -24.34746 | 0.1758226 | 67.7888
181.0345 | -24.48598 | 0.1758226 | 67.82335
181.0512 | -24.73525 | 0.1758226 | 67.86134
181.0678 | -25.00842 | 0.1758226 | 67.89784
181.0928 | -25.0889 | 0.1758226 | 67.95216
181.1178 | -25.30278 | 0.1758226 | 68.0043
181.1345 | -25.46338 | 0.1758226 | 68.04109
181.1512 | -25.57584 | 0.1758226 | 68.07656
181.1678 | -25.7569 | 0.1758226 | 68.11372
181.1845 | -25.9454 | 0.1758226 | 68.14658
181.2012 | -26.30824 | 0.1758226 | 68.18228
181.2178 | -26.55391 | 0.1758226 | 68.21726
181.2345 | -26.6372 | 0.1758226 | 68.25253
181.2512 | -26.76972 | 0.1758226 | 68.28545
181.2678 | -26.87238 | 0.1758226 | 68.3179
181.2845 | -27.03128 | 0.1758226 | 68.35014
181.3012 | -27.17648 | 0.1758226 | 68.3848
181.3178 | -27.50504 | 0.1758226 | 68.42081
181.3345 | -27.7132 | 0.1758226 | 68.45855
181.3512 | -27.83882 | 0.1758226 | 68.49594
181.3678 | -28.04102 | 0.1758226 | 68.53012
181.3845 | -28.16352 | 0.1758226 | 68.56549
181.4095 | -28.34834 | 0.1758226 | 68.61844
181.4345 | -28.7503 | 0.1758226 | 68.67403
181.4512 | -28.90166 | 0.1758226 | 68.7077
181.4678 | -28.9039 | 0.1758226 | 68.74029
181.4845 | -29.02583 | 0.1758226 | 68.77244
181.5012 | -29.28264 | 0.1758226 | 68.80811
181.5178 | -29.4412 | 0.1758226 | 68.84731
181.5345 | -29.61912 | 0.1758226 | 68.88462
181.5512 | -29.78667 | 0.1758226 | 68.92154
181.5678 | -30.02325 | 0.1758226 | 68.96156
181.5845 | -30.1418 | 0.1758226 | 69.0008
181.6012 | -30.25018 | 0.1758226 | 69.03752
181.6178 | -30.38228 | 0.1758226 | 69.07492
181.6345 | -30.67217 | 0.1758226 | 69.11295
181.6512 | -30.9241 | 0.1758226 | 69.15591
181.6678 | -31.12302 | 0.1758226 | 69.19622
181.6845 | -31.29706 | 0.1758226 | 69.23431
181.7012 | -31.47223 | 0.1758226 | 69.2705
181.7262 | -31.64246 | 0.1758226 | 69.32824
181.7512 | -31.9299 | 0.1758226 | 69.38843
181.7678 | -32.02119 | 0.1758226 | 69.43062
181.7845 | -32.22622 | 0.1758226 | 69.4739
181.8012 | -32.48718 | 0.1758226 | 69.51798
181.8178 | -32.79414 | 0.1758226 | 69.56494
181.8345 | -32.79444 | 0.1758226 | 69.61212
181.8512 | -32.96141 | 0.1758226 | 69.65743
181.8678 | -33.1814 | 0.1758226 | 69.70371
181.8845 | -33.26536 | 0.1758226 | 69.75208
181.9012 | -33.39456 | 0.1758226 | 69.80366
181.9178 | -33.65381 | 0.1758226 | 69.85466
181.9345 | -33.86792 | 0.1758226 | 69.90728
181.9512 | -33.92787 | 0.1758226 | 69.96274
181.9678 | -34.02975 | 0.1758226 | 70.02116
181.9845 | -34.31328 | 0.1758226 | 70.08472
182.0012 | -34.59704 | 0.1758226 | 70.1476
182.0178 | -34.64633 | 0.1758226 | 70.21314
182.0345 | -34.87888 | 0.1758226 | 70.28171
182.0595 | -35.04846 | 0.1758226 | 70.38989
182.0845 | -35.42779 | 0.1758226 | 70.50571
182.1012 | -35.54142 | 0.1758226 | 70.58862
182.1178 | -35.68288 | 0.1758226 | 70.67334
182.1345 | -35.77578 | 0.1758226 | 70.76324
182.1512 | -36.00034 | 0.1758226 | 70.85766
182.1678 | -36.27612 | 0.1758226 | 70.95707
182.1845 | -36.30295 | 0.1758226 | 71.06094
182.2012 | -36.44131 | 0.1758226 | 71.1681
182.2178 | -36.81978 | 0.1758226 | 71.28126
182.2345 | -36.865 | 0.1758226 | 71.39861
182.2512 | -36.90028 | 0.1758226 | 71.5169
182.2678 | -37.14987 | 0.1758226 | 71.64282
182.2845 | -37.37671 | 0.1758226 | 71.77385
182.3012 | -37.47766 | 0.1758226 | 71.91191
182.3178 | -37.6519 | 0.1758227 | 72.0558
182.3345 | -37.79534 | 0.1758226 | 72.2052
182.3512 | -38.01818 | 0.1758226 | 72.35922
182.3762 | -38.47273 | 0.1758226 | 72.60041
182.4012 | -38.71561 | 0.1758226 | 72.84868
182.4178 | -38.71662 | 0.1758226 | 73.01884
182.4345 | -38.67848 | 0.1758226 | 73.19156
182.4512 | -38.62458 | 0.1758226 | 73.36646
182.4678 | -38.89191 | 0.1758226 | 73.546
182.4845 | -39.16214 | 0.1758226 | 73.72886
182.5012 | -39.37418 | 0.1758226 | 73.913
182.5178 | -39.5987 | 0.1758226 | 74.09726
182.5345 | -39.53864 | 0.1758226 | 74.28169
182.5512 | -39.71472 | 0.1758226 | 74.46624
182.5678 | -39.93781 | 0.1758226 | 74.65222
182.5845 | -40.19817 | 0.1758226 | 74.83782
182.6012 | -40.20468 | 0.1758226 | 75.02295
182.6178 | -40.3693 | 0.1758226 | 75.20731
182.6345 | -40.6711 | 0.1758226 | 75.39019
182.6512 | -40.75544 | 0.1758226 | 75.57188
182.6678 | -40.86696 | 0.1758226 | 75.75118
182.6845 | -41.11279 | 0.1758226 | 75.92828
182.7095 | -41.40854 | 0.1758226 | 76.18995
182.7345 | -41.6344 | 0.1758226 | 76.44687
182.7512 | -41.839 | 0.1758226 | 76.61556
182.7678 | -42.14272 | 0.1758226 | 76.78025
182.7845 | -42.31116 | 0.1758226 | 76.94201
182.8012 | -42.53152 | 0.1758226 | 77.10112
182.8178 | -42.61619 | 0.1758227 | 77.25786
182.8345 | -42.8537 | 0.1758226 | 77.41138
182.8512 | -42.94172 | 0.1758226 | 77.56144
182.8678 | -43.12712 | 0.1758226 | 77.70898
182.8845 | -43.3088 | 0.1758226 | 77.85313
182.9012 | -43.50314 | 0.1758226 | 77.99494
182.918 | -43.76998 | 0.1758226 | 78.13345
182.9347 | -43.896 | 0.1758226 | 78.26905
182.9514 | -43.91309 | 0.1758226 | 78.40151
182.968 | -43.9915 | 0.1758226 | 78.52978
182.9847 | -44.0829 | 0.1758226 | 78.65647
183.0013 | -44.24142 | 0.1758226 | 78.78025
183.0264 | -44.7123 | 0.1758226 | 78.95941
183.0513 | -44.93028 | 0.1758226 | 79.13224
183.068 | -45.01626 | 0.1758226 | 79.24259
183.0847 | -45.22869 | 0.1758226 | 79.34994
183.1013 | -45.49633 | 0.1758226 | 79.45303
183.118 | -45.57474 | 0.1758226 | 79.553
183.1347 | -45.71822 | 0.1758226 | 79.64944
183.1514 | -45.8389 | 0.1758226 | 79.74206
183.168 | -46.23812 | 0.1758226 | 79.83105
183.1847 | -46.48644 | 0.1758226 | 79.91734
183.2014 | -46.51752 | 0.1758226 | 79.99946
183.218 | -46.39324 | 0.1758226 | 80.07903
183.2347 | -46.54522 | 0.1758226 | 80.15616
183.2513 | -46.82141 | 0.1758226 | 80.22995
183.268 | -47.09906 | 0.1758226 | 80.3007
183.2847 | -47.11066 | 0.1758226 | 80.3687
183.3013 | -47.24772 | 0.1758226 | 80.4355
183.318 | -47.31761 | 0.1758226 | 80.4972
183.343 | -47.53096 | 0.1758226 | 80.58581
183.368 | -47.6561 | 0.1758226 | 80.66757
183.3847 | -48.01694 | 0.1758226 | 80.7201
183.4014 | -48.24312 | 0.1758226 | 80.77179
183.418 | -48.32387 | 0.1758226 | 80.82251
183.4347 | -48.25375 | 0.1758226 | 80.87103
183.4514 | -48.45012 | 0.1758226 | 80.91736
183.468 | -48.62078 | 0.1758226 | 80.96272
183.4847 | -49.01182 | 0.1758226 | 81.00735
183.5013 | -49.24126 | 0.1758226 | 81.04994
183.518 | -49.21451 | 0.1758226 | 81.09182
183.5347 | -49.11637 | 0.1758226 | 81.13262
183.5513 | -49.31538 | 0.1758226 | 81.1714
183.568 | -49.52278 | 0.1758226 | 81.20839
183.5847 | -49.62884 | 0.1758226 | 81.2436
183.6013 | -49.89908 | 0.1758226 | 81.27881
183.618 | -50.1417 | 0.1758226 | 81.31404
183.6347 | -50.16066 | 0.1758226 | 81.34666
183.6514 | -50.49348 | 0.1758226 | 81.38108
183.6763 | -50.74496 | 0.1758226 | 81.42984
183.7014 | -50.93144 | 0.1758226 | 81.47674
183.718 | -51.05622 | 0.1758226 | 81.50811
183.7347 | -51.37011 | 0.1758226 | 81.53772
183.7513 | -51.54866 | 0.1758226 | 81.56648
183.768 | -51.49352 | 0.1758226 | 81.59421
183.7847 | -51.56246 | 0.1758226 | 81.62172
183.8013 | -51.72896 | 0.1758226 | 81.65094
183.818 | -52.07653 | 0.1758226 | 81.68022
183.8347 | -52.38847 | 0.1758226 | 81.71059
183.8513 | -52.56501 | 0.1758226 | 81.74206
183.868 | -52.45373 | 0.1758226 | 81.77518
183.8847 | -52.49972 | 0.1758226 | 81.80728
183.9014 | -52.79444 | 0.1758226 | 81.84155
183.918 | -52.91431 | 0.1758226 | 81.87153
183.9347 | -53.22222 | 0.1758226 | 81.90395
183.9514 | -53.52457 | 0.1758226 | 81.9368
183.968 | -53.62813 | 0.1758226 | 81.96788
183.993 | -53.73242 | 0.1758226 | 82.015
184.018 | -53.98068 | 0.1758226 | 82.06018
184.0347 | -54.2122 | 0.1758226 | 82.08932
184.0513 | -54.40978 | 0.1758226 | 82.11859
184.068 | -54.53952 | 0.1758226 | 82.15131
184.0847 | -54.64318 | 0.1758226 | 82.18566
184.1013 | -54.86099 | 0.1758226 | 82.2214
184.118 | -55.04614 | 0.1758226 | 82.25666
184.1347 | -55.30703 | 0.1758226 | 82.29176
184.1514 | -55.2498 | 0.1758226 | 82.32684
184.168 | -55.14795 | 0.1758226 | 82.36108
184.1847 | -55.23638 | 0.1758226 | 82.39696
184.2005 | -55.3309 | 0.1758226 | 82.43009
184.2163 | -55.48776 | 0.1758226 | 82.46219
184.233 | -55.62377 | 0.1758226 | 82.49582
184.2496 | -55.67356 | 0.1758226 | 82.5282
184.2663 | -55.78046 | 0.1758226 | 82.56098
184.283 | -55.93516 | 0.1758226 | 82.59286
184.2997 | -56.11344 | 0.1758226 | 82.6233
184.3246 | -56.16281 | 0.1758226 | 82.66955
184.3497 | -56.08008 | 0.1758226 | 82.71672
184.3663 | -56.16378 | 0.1758226 | 82.74851
184.383 | -56.30191 | 0.1758226 | 82.78074
184.3997 | -56.51519 | 0.1758226 | 82.81241
184.4163 | -56.5558 | 0.1758226 | 82.84422
184.433 | -56.5638 | 0.1758226 | 82.87711
184.4496 | -56.66557 | 0.1758226 | 82.90991
184.4663 | -56.65389 | 0.1758226 | 82.94238
184.483 | -56.7565 | 0.1758226 | 82.97276
184.4996 | -56.8775 | 0.1758226 | 83.00336
184.5163 | -56.9926 | 0.1758226 | 83.03256
184.533 | -57.09336 | 0.1758226 | 83.06145
184.5497 | -57.17791 | 0.1758226 | 83.08984
184.5663 | -57.30811 | 0.1758226 | 83.11728
184.583 | -57.32535 | 0.1758226 | 83.14482
184.5997 | -57.3554 | 0.1758226 | 83.17126
184.6163 | -57.51861 | 0.1758226 | 83.19804
184.6413 | -57.64872 | 0.1758226 | 83.23701
184.6663 | -57.74242 | 0.1758226 | 83.27332
184.683 | -57.8319 | 0.1758226 | 83.29715
184.6996 | -57.84536 | 0.1758226 | 83.31898
184.7163 | -57.91782 | 0.1758227 | 83.33984
184.733 | -57.90969 | 0.1758226 | 83.35975
184.7496 | -57.96992 | 0.1758226 | 83.37958
184.7663 | -58.10489 | 0.1758226 | 83.3977
184.783 | -58.20482 | 0.1758226 | 83.41564
184.7997 | -58.25584 | 0.1758226 | 83.43359
184.8163 | -58.15951 | 0.1758226 | 83.45092
184.833 | -58.21716 | 0.1758226 | 83.46704
184.8497 | -58.36254 | 0.1758226 | 83.48215
184.8663 | -58.38201 | 0.1758226 | 83.49657
184.883 | -58.40912 | 0.1758226 | 83.50985
184.8997 | -58.5397 | 0.1758225 | 83.52265
184.9163 | -58.64174 | 0.1758227 | 83.53495
184.933 | -58.65288 | 0.1758226 | 83.54593
184.958 | -58.61171 | 0.1758226 | 83.5605
184.983 | -58.63985 | 0.1758226 | 83.5738
184.9996 | -58.68391 | 0.1758225 | 83.58208
185.0163 | -58.6412 | 0.1758225 | 83.5882
185.033 | -58.66272 | 0.1758228 | 83.59368
185.0497 | -58.82964 | 0.1758227 | 83.59871
185.0663 | -58.93449 | 0.1758226 | 83.60374
185.083 | -59.0314 | 0.1758226 | 83.60806
185.0997 | -58.9655 | 0.1758226 | 83.61293
185.1163 | -58.90554 | 0.1758225 | 83.61728
185.133 | -58.8752 | 0.1758225 | 83.62051
185.1497 | -58.97921 | 0.1758226 | 83.62216
185.1663 | -58.9811 | 0.1758228 | 83.62499
185.183 | -59.05746 | 0.1758228 | 83.625
185.1996 | -59.09847 | 0.1758226 | 83.62462
185.2163 | -59.14721 | 0.1758228 | 83.6254
185.233 | -59.24414 | 0.1758227 | 83.62432
185.2496 | -59.22205 | 0.1758228 | 83.62286
185.2663 | -59.2943 | 0.1758225 | 83.62109
185.2913 | -59.42966 | 0.1758225 | 83.61897
185.3163 | -59.39253 | 0.1758225 | 83.61652
185.333 | -59.41632 | 0.1758225 | 83.61376
185.3497 | -59.51149 | 0.1758226 | 83.61168
185.3663 | -59.61758 | 0.1758226 | 83.6086
185.383 | -59.5149 | 0.1758226 | 83.60437
185.3997 | -59.43862 | 0.1758227 | 83.60012
185.4163 | -59.45528 | 0.1758227 | 83.59616
185.4332 | -59.57461 | 0.1758228 | 83.59295
185.4498 | -59.56908 | 0.1758226 | 83.58875
185.4665 | -59.67456 | 0.1758225 | 83.58438
185.4832 | -59.65063 | 0.1758226 | 83.58078
185.4998 | -59.6369 | 0.1758226 | 83.5755
185.5165 | -59.64662 | 0.1758226 | 83.5699
185.5332 | -59.75994 | 0.1758227 | 83.56338
185.5498 | -59.8332 | 0.1758225 | 83.5564
185.5665 | -59.74226 | 0.1758225 | 83.55078
185.5832 | -59.81719 | 0.1758226 | 83.5455
185.6082 | -59.824 | 0.1758227 | 83.53639
185.6332 | -59.94263 | 0.1758226 | 83.5256
185.6498 | -59.9284 | 0.1758225 | 83.51795
185.6665 | -59.92582 | 0.1758226 | 83.51069
185.6832 | -59.92744 | 0.1758227 | 83.50305
185.6998 | -59.98184 | 0.1758227 | 83.49592
185.7165 | -60.09214 | 0.1758225 | 83.4884
185.7332 | -60.16842 | 0.1758226 | 83.47972
185.7498 | -60.12754 | 0.1758226 | 83.47144
185.7665 | -60.09495 | 0.1758227 | 83.46356
185.7832 | -60.08342 | 0.1758226 | 83.45649
185.7998 | -60.12158 | 0.1758226 | 83.44864
185.8165 | -60.294 | 0.1758226 | 83.44128
185.8332 | -60.28242 | 0.1758227 | 83.43329
185.8498 | -60.27124 | 0.1758225 | 83.42585
185.8665 | -60.27124 | 0.1758226 | 83.41809
185.8832 | -60.19942 | 0.1758226 | 83.4111
185.8998 | -60.23623 | 0.1758227 | 83.40475
185.9165 | -60.28829 | 0.1758226 | 83.39711
185.9415 | -60.31226 | 0.1758226 | 83.38547
185.9665 | -60.3719 | 0.1758226 | 83.37406
185.9832 | -60.36431 | 0.1758227 | 83.3655
185.9998 | -60.35489 | 0.1758225 | 83.3579
186.0165 | -60.48183 | 0.1758226 | 83.35015
186.0332 | -60.5044 | 0.1758226 | 83.3425
186.0498 | -60.49289 | 0.1758228 | 83.335
186.0665 | -60.43739 | 0.1758225 | 83.32804
186.0832 | -60.4167 | 0.1758226 | 83.3203
186.0998 | -60.50606 | 0.1758226 | 83.31207
186.1165 | -60.50564 | 0.1758227 | 83.3049
186.1332 | -60.50797 | 0.1758226 | 83.29908
186.1498 | -60.56428 | 0.1758225 | 83.29249
186.1665 | -60.55256 | 0.1758226 | 83.28522
186.1832 | -60.60234 | 0.1758226 | 83.27934
186.1998 | -60.61038 | 0.1758227 | 83.27216
186.2165 | -60.6503 | 0.1758226 | 83.26595
186.2332 | -60.59032 | 0.1758225 | 83.25946
186.2582 | -60.5729 | 0.1758226 | 83.25016
186.2832 | -60.60022 | 0.1758227 | 83.24004
186.2998 | -60.65671 | 0.1758226 | 83.23363
186.3165 | -60.73918 | 0.1758225 | 83.22753
186.3332 | -60.63209 | 0.1758226 | 83.22032
186.3498 | -60.63451 | 0.1758226 | 83.21399
186.3665 | -60.76976 | 0.1758227 | 83.20809
186.3832 | -60.78325 | 0.1758227 | 83.20235
186.3998 | -60.67026 | 0.1758225 | 83.19665
186.4165 | -60.67102 | 0.1758226 | 83.19126
186.4332 | -60.6106 | 0.1758226 | 83.18539
186.4498 | -60.70694 | 0.1758226 | 83.18048
186.4665 | -60.70192 | 0.1758227 | 83.17578
186.4832 | -60.74244 | 0.1758226 | 83.16996
186.4998 | -60.84754 | 0.1758225 | 83.16564
186.5165 | -60.79742 | 0.1758225 | 83.16111
186.5332 | -60.72273 | 0.1758226 | 83.15589
186.5498 | -60.74048 | 0.1758226 | 83.15059
186.5748 | -60.7672 | 0.1758227 | 83.14289
186.5998 | -60.77686 | 0.1758226 | 83.13599
186.6165 | -60.80918 | 0.1758225 | 83.13082
186.6332 | -60.84984 | 0.1758226 | 83.12601
186.6498 | -60.78205 | 0.1758226 | 83.12102
186.6665 | -60.80187 | 0.1758226 | 83.11656
186.6832 | -60.88555 | 0.1758227 | 83.11262
186.6998 | -60.89246 | 0.1758228 | 83.1084
186.7165 | -60.8988 | 0.1758226 | 83.1034
186.7332 | -60.87335 | 0.1758225 | 83.09955
186.7498 | -60.77502 | 0.1758225 | 83.09551
186.7665 | -60.69165 | 0.1758226 | 83.09139
186.7832 | -60.74978 | 0.1758226 | 83.08647
186.7998 | -60.76481 | 0.1758227 | 83.08132
186.8165 | -60.8262 | 0.1758227 | 83.07547
186.8332 | -60.86238 | 0.1758225 | 83.06976
186.8498 | -60.84698 | 0.1758225 | 83.06586
186.8665 | -60.7682 | 0.1758226 | 83.06272
186.8832 | -60.7498 | 0.1758226 | 83.05887
186.9082 | -60.91365 | 0.1758227 | 83.05151
186.9332 | -60.87712 | 0.1758227 | 83.04485
186.9498 | -60.76878 | 0.1758226 | 83.04147
186.9665 | -60.70825 | 0.1758225 | 83.03681
186.9832 | -60.72982 | 0.1758225 | 83.03274
186.9998 | -60.73977 | 0.1758226 | 83.0292
187.0165 | -60.85528 | 0.1758226 | 83.02524
187.0332 | -60.94004 | 0.1758226 | 83.021
187.0498 | -60.84546 | 0.1758227 | 83.01842
187.0665 | -60.71716 | 0.1758227 | 83.01524
187.0832 | -60.70665 | 0.1758228 | 83.01184
187.0998 | -60.6857 | 0.1758227 | 83.00888
187.1165 | -60.7118 | 0.1758225 | 83.00522
187.1332 | -60.75489 | 0.1758225 | 83.00038
187.1498 | -60.76653 | 0.1758226 | 82.99614
187.1665 | -60.79691 | 0.1758226 | 82.99182
187.1832 | -60.77549 | 0.1758226 | 82.98889
187.1998 | -60.73691 | 0.1758227 | 82.98461
187.2248 | -60.79732 | 0.1758227 | 82.97863
187.2498 | -60.81445 | 0.1758225 | 82.97234
187.2665 | -60.75818 | 0.1758225 | 82.96913
187.2832 | -60.74421 | 0.1758226 | 82.9657
187.2998 | -60.72144 | 0.1758226 | 82.96203
187.3165 | -60.77942 | 0.1758226 | 82.95816
187.3332 | -60.76246 | 0.1758227 | 82.95411
187.3498 | -60.80072 | 0.1758227 | 82.95016
187.3665 | -60.80656 | 0.1758228 | 82.94603
187.3832 | -60.75882 | 0.1758225 | 82.94218
187.3998 | -60.80546 | 0.1758225 | 82.93906
187.4165 | -60.79503 | 0.1758225 | 82.93528
187.4332 | -60.73384 | 0.1758226 | 82.93142
187.4498 | -60.79361 | 0.1758226 | 82.92743
187.4665 | -60.78604 | 0.1758226 | 82.92306
187.4832 | -60.85488 | 0.1758227 | 82.91993
187.4998 | -60.79511 | 0.1758227 | 82.9168
187.5165 | -60.8261 | 0.1758228 | 82.91334
187.5332 | -60.79366 | 0.1758225 | 82.91008
187.5582 | -60.86298 | 0.1758225 | 82.90556
187.5832 | -60.78051 | 0.1758226 | 82.90124
187.5998 | -60.72994 | 0.1758226 | 82.89805
187.6165 | -60.7223 | 0.1758226 | 82.8947
187.6332 | -60.77519 | 0.1758226 | 82.89069
187.6498 | -60.75106 | 0.1758227 | 82.88666
187.6665 | -60.7461 | 0.1758227 | 82.88294
187.6832 | -60.80162 | 0.1758226 | 82.8786
187.6998 | -60.90742 | 0.1758225 | 82.87493
187.7165 | -60.8244 | 0.1758225 | 82.87184
187.7332 | -60.74874 | 0.1758225 | 82.86957
187.7498 | -60.72101 | 0.1758226 | 82.86666
187.7665 | -60.77922 | 0.1758226 | 82.86356
187.7832 | -60.72837 | 0.1758226 | 82.86066
187.7998 | -60.6705 | 0.1758227 | 82.85645
187.8165 | -60.7127 | 0.1758227 | 82.85301
187.8332 | -60.7043 | 0.1758228 | 82.84997
187.8498 | -60.7514 | 0.1758227 | 82.84682
187.8748 | -60.7942 | 0.1758225 | 82.84266
187.8998 | -60.72696 | 0.1758225 | 82.83976
187.9165 | -60.6543 | 0.1758225 | 82.83687
187.9332 | -60.62546 | 0.1758226 | 82.83381
187.95 | -60.70644 | 0.1758226 | 82.8305
187.9666 | -60.8615 | 0.1758226 | 82.82722
187.9834 | -60.79455 | 0.1758227 | 82.82434
188 | -60.67261 | 0.1758227 | 82.8218
188.0166 | -60.53086 | 0.1758227 | 82.81903
188.0334 | -60.481 | 0.1758228 | 82.81658
188.05 | -60.54203 | 0.1758226 | 82.8135
188.0666 | -60.58715 | 0.1758225 | 82.8099
188.0833 | -60.59133 | 0.1758225 | 82.80689
188.1 | -60.62164 | 0.1758226 | 82.8041
188.1167 | -60.58719 | 0.1758226 | 82.80126
188.1333 | -60.4803 | 0.1758226 | 82.79901
188.15 | -60.4949 | 0.1758226 | 82.79706
188.1667 | -60.47648 | 0.1758226 | 82.79415
188.1916 | -60.49165 | 0.1758227 | 82.78944
188.2166 | -60.49189 | 0.1758228 | 82.7845
188.2334 | -60.51421 | 0.1758226 | 82.7807
188.25 | -60.61346 | 0.1758225 | 82.77734
188.2666 | -60.53974 | 0.1758225 | 82.77441
188.2834 | -60.51537 | 0.1758226 | 82.77212
188.3 | -60.45276 | 0.1758226 | 82.77032
188.3166 | -60.45038 | 0.1758226 | 82.76782
188.3333 | -60.52 | 0.1758226 | 82.76462
188.35 | -60.56332 | 0.1758226 | 82.76119
188.3667 | -60.5356 | 0.1758227 | 82.7579
188.3833 | -60.46087 | 0.1758227 | 82.75559
188.4 | -60.48764 | 0.1758228 | 82.75296
188.4167 | -60.46402 | 0.1758226 | 82.74991
188.4334 | -60.52112 | 0.1758225 | 82.7465
188.45 | -60.527 | 0.1758225 | 82.7436
188.4666 | -60.56949 | 0.1758225 | 82.7412
188.4834 | -60.55693 | 0.1758226 | 82.73951
188.5 | -60.40219 | 0.1758226 | 82.73764
188.525 | -60.35451 | 0.1758226 | 82.73438
188.55 | -60.50379 | 0.1758226 | 82.73155
188.5666 | -60.49239 | 0.1758226 | 82.72905
188.5833 | -60.4593 | 0.1758227 | 82.72691
188.6 | -60.37292 | 0.1758227 | 82.72549
188.6167 | -60.33362 | 0.1758227 | 82.72316
188.6333 | -60.37882 | 0.1758227 | 82.7207
188.65 | -60.43373 | 0.1758228 | 82.71824
188.6667 | -60.51228 | 0.1758224 | 82.71562
188.6834 | -60.35393 | 0.1758225 | 82.71322
188.7 | -60.30844 | 0.1758225 | 82.71102
188.7166 | -60.31889 | 0.1758225 | 82.70902
188.7334 | -60.37758 | 0.1758226 | 82.70629
188.75 | -60.3495 | 0.1758226 | 82.70391
188.7666 | -60.31044 | 0.1758226 | 82.70164
188.7834 | -60.3129 | 0.1758226 | 82.69932
188.8 | -60.35938 | 0.1758226 | 82.69688
188.8166 | -60.32162 | 0.1758227 | 82.6943
188.8417 | -60.3225 | 0.1758227 | 82.69009
188.8667 | -60.26518 | 0.1758228 | 82.68614
188.8833 | -60.23778 | 0.1758226 | 82.68369
188.9 | -60.34753 | 0.1758225 | 82.6814
188.9167 | -60.4321 | 0.1758225 | 82.67899
188.9334 | -60.41497 | 0.1758225 | 82.67668
188.95 | -60.35363 | 0.1758226 | 82.67488
188.9666 | -60.36399 | 0.1758226 | 82.67329
188.9834 | -60.25364 | 0.1758226 | 82.67124
189 | -60.23516 | 0.1758226 | 82.66931
189.0166 | -60.30826 | 0.1758226 | 82.66726
189.0334 | -60.37688 | 0.1758226 | 82.66499
189.05 | -60.38698 | 0.1758226 | 82.66359
189.0666 | -60.28818 | 0.1758227 | 82.66153
189.0833 | -60.28793 | 0.1758227 | 82.6602
189.1 | -60.36736 | 0.1758227 | 82.65939
189.1167 | -60.29798 | 0.1758227 | 82.65962
189.1333 | -60.25132 | 0.1758227 | 82.65955
189.15 | -60.2006 | 0.1758227 | 82.65978
189.175 | -60.14188 | 0.1758227 | 82.6603
189.2 | -60.1394 | 0.1758227 | 82.66069
189.2166 | -60.09781 | 0.1758227 | 82.66125
189.2334 | -60.1115 | 0.1758227 | 82.66192
189.25 | -60.0844 | 0.1758227 | 82.66281
189.2666 | -60.02545 | 0.1758226 | 82.66408
189.2834 | -59.92102 | 0.1758226 | 82.66576
189.3 | -59.855 | 0.1758226 | 82.66725
189.3166 | -59.7528 | 0.1758226 | 82.6689
189.3333 | -59.69349 | 0.1758226 | 82.67118
189.35 | -59.63808 | 0.1758226 | 82.67328
189.3667 | -59.56025 | 0.1758226 | 82.67469
189.3833 | -59.51578 | 0.1758225 | 82.67585
189.4 | -59.45098 | 0.1758225 | 82.67681
189.4167 | -59.38832 | 0.1758225 | 82.6781
189.4334 | -59.31378 | 0.1758225 | 82.67922
189.45 | -59.28205 | 0.1758225 | 82.68036
189.4666 | -59.20132 | 0.1758225 | 82.6815
189.4917 | -58.96389 | 0.1758226 | 82.68398
189.5166 | -58.71118 | 0.1758227 | 82.68759
189.5334 | -58.64464 | 0.1758227 | 82.68942
189.55 | -58.65869 | 0.1758227 | 82.69066
189.5666 | -58.55033 | 0.1758227 | 82.6914
189.5833 | -58.45196 | 0.1758227 | 82.6915
189.6 | -58.44626 | 0.1758227 | 82.69249
189.6167 | -58.37744 | 0.1758227 | 82.6933
189.6333 | -58.23184 | 0.1758227 | 82.69512
189.65 | -58.13579 | 0.1758226 | 82.69796
189.6667 | -58.00145 | 0.1758226 | 82.70038
189.6834 | -57.8917 | 0.1758226 | 82.70321
189.7 | -57.81637 | 0.1758226 | 82.70562
189.7166 | -57.69512 | 0.1758226 | 82.70716
189.7334 | -57.5703 | 0.1758225 | 82.70892
189.75 | -57.50766 | 0.1758225 | 82.7128
189.7666 | -57.31897 | 0.1758225 | 82.71588
189.7834 | -57.21169 | 0.1758226 | 82.71746
189.8084 | -57.06482 | 0.1758228 | 82.72075
189.8333 | -56.88863 | 0.1758227 | 82.72478
189.85 | -56.76943 | 0.1758227 | 82.72747
189.8667 | -56.7447 | 0.1758226 | 82.72926
189.8833 | -56.6645 | 0.1758226 | 82.73126
189.9 | -56.47578 | 0.1758226 | 82.7341
189.9167 | -56.2751 | 0.1758226 | 82.73666
189.9334 | -56.24568 | 0.1758226 | 82.73972
189.95 | -56.24926 | 0.1758225 | 82.74236
189.9666 | -56.12116 | 0.1758225 | 82.74438
189.9834 | -56.03214 | 0.1758225 | 82.74628
190 | -55.95752 | 0.1758225 | 82.74882
190.0166 | -55.8376 | 0.1758228 | 82.75082
190.0334 | -55.78002 | 0.1758228 | 82.7526
190.05 | -55.71126 | 0.1758227 | 82.75524
190.0666 | -55.61855 | 0.1758227 | 82.75858
190.0833 | -55.49278 | 0.1758226 | 82.76195
190.1 | -55.39052 | 0.1758226 | 82.76522
190.1167 | -55.29621 | 0.1758226 | 82.7674
190.1416 | -55.12615 | 0.1758226 | 82.7725
190.1667 | -54.93892 | 0.1758225 | 82.77753
190.1834 | -54.81514 | 0.1758225 | 82.78089
190.2 | -54.71057 | 0.1758227 | 82.78444
190.2166 | -54.62046 | 0.1758227 | 82.78754
190.2334 | -54.56934 | 0.1758227 | 82.79064
190.25 | -54.44584 | 0.1758226 | 82.79369
190.2666 | -54.37403 | 0.1758226 | 82.79581
190.2834 | -54.25393 | 0.1758226 | 82.79852
190.3 | -54.09316 | 0.1758226 | 82.80194
190.3166 | -53.94404 | 0.1758225 | 82.80546
190.3333 | -53.8102 | 0.1758225 | 82.80871
190.35 | -53.71797 | 0.1758225 | 82.8122
190.3667 | -53.60816 | 0.1758228 | 82.81574
190.3833 | -53.4418 | 0.1758227 | 82.81928
190.4 | -53.33035 | 0.1758227 | 82.82251
190.4167 | -53.25588 | 0.1758226 | 82.8258
190.4334 | -53.18696 | 0.1758226 | 82.8288
190.4584 | -53.03428 | 0.1758226 | 82.83394
190.4835 | -52.78487 | 0.1758225 | 82.83956
190.5002 | -52.62835 | 0.1758225 | 82.84361
190.5168 | -52.55848 | 0.1758227 | 82.84765
190.5335 | -52.42818 | 0.1758227 | 82.8512
190.5502 | -52.28458 | 0.1758227 | 82.85445
190.5668 | -52.16866 | 0.1758226 | 82.85793
190.5835 | -52.04762 | 0.1758226 | 82.8615
190.6002 | -51.95174 | 0.1758226 | 82.86501
190.6168 | -51.85886 | 0.1758226 | 82.86861
190.6335 | -51.66516 | 0.1758225 | 82.87222
190.6502 | -51.39707 | 0.1758225 | 82.87601
190.6668 | -51.2806 | 0.1758226 | 82.87972
190.6835 | -51.23683 | 0.1758227 | 82.88332
190.7002 | -51.15047 | 0.1758227 | 82.88718
190.7168 | -50.97229 | 0.1758226 | 82.89109
190.7335 | -50.69302 | 0.1758226 | 82.89508
190.7502 | -50.73135 | 0.1758226 | 82.89878
190.7668 | -50.66553 | 0.1758225 | 82.90211
190.7918 | -50.18411 | 0.1758225 | 82.9079
190.8168 | -50.05292 | 0.1758227 | 82.91343
190.8335 | -49.96534 | 0.1758227 | 82.91718
190.8502 | -49.87406 | 0.1758227 | 82.92082
190.8668 | -49.82589 | 0.1758226 | 82.92469
190.8835 | -49.5151 | 0.1758226 | 82.92879
190.9002 | -49.24398 | 0.1758226 | 82.93318
190.9168 | -49.27274 | 0.1758225 | 82.93756
190.9335 | -49.05481 | 0.1758225 | 82.94211
190.9502 | -48.96861 | 0.1758227 | 82.94611
190.9668 | -48.92432 | 0.1758227 | 82.95066
190.9835 | -48.61538 | 0.1758226 | 82.95528
191.0002 | -48.31219 | 0.1758226 | 82.96011
191.0168 | -47.88317 | 0.1758226 | 82.96456
191.0335 | -47.8003 | 0.1758225 | 82.9686
191.0502 | -47.94942 | 0.1758225 | 82.97244
191.0668 | -47.719 | 0.1758226 | 82.97624
191.0835 | -47.37664 | 0.1758228 | 82.98016
191.1085 | -47.22159 | 0.1758227 | 82.98606
191.1335 | -46.96643 | 0.1758226 | 82.99219
191.1502 | -46.9358 | 0.1758226 | 82.99556
191.1668 | -46.71536 | 0.1758225 | 82.99964
191.1835 | -46.43852 | 0.1758225 | 83.00338
191.2002 | -46.24103 | 0.1758225 | 83.00731
191.2168 | -46.10084 | 0.1758228 | 83.01161
191.2335 | -45.94934 | 0.1758227 | 83.01574
191.2502 | -45.75634 | 0.1758227 | 83.0192
191.2668 | -45.9372 | 0.1758226 | 83.0228
191.2835 | -45.79202 | 0.1758226 | 83.02661
191.3002 | -45.39473 | 0.1758226 | 83.03078
191.3168 | -45.1815 | 0.1758225 | 83.03535
191.3335 | -45.02228 | 0.1758226 | 83.04032
191.3502 | -44.80778 | 0.1758228 | 83.0445
191.3668 | -44.85128 | 0.1758227 | 83.04816
191.3835 | -44.68691 | 0.1758227 | 83.05176
191.4002 | -44.48776 | 0.1758226 | 83.05618
191.4252 | -44.13479 | 0.1758226 | 83.0629
191.4502 | -44.09961 | 0.1758225 | 83.0689
191.4668 | -43.81547 | 0.1758226 | 83.07249
191.4835 | -43.47104 | 0.1758227 | 83.07658
191.5002 | -43.37676 | 0.1758227 | 83.0814
191.5168 | -43.3422 | 0.1758226 | 83.0858
191.5335 | -43.1448 | 0.1758226 | 83.08978
191.5502 | -42.93821 | 0.1758226 | 83.09313
191.5668 | -42.74308 | 0.1758225 | 83.09695
191.5835 | -42.63167 | 0.1758225 | 83.10112
191.6002 | -42.52899 | 0.1758226 | 83.10538
191.6168 | -42.38426 | 0.1758228 | 83.10868
191.6335 | -42.15083 | 0.1758227 | 83.11195
191.6502 | -42.02734 | 0.1758227 | 83.1157
191.6668 | -41.8429 | 0.1758226 | 83.12011
191.6835 | -41.7244 | 0.1758226 | 83.12421
191.7002 | -41.66163 | 0.1758226 | 83.12836
191.7168 | -41.47152 | 0.1758225 | 83.1324
191.7335 | -41.2857 | 0.1758226 | 83.13736
191.7585 | -40.96416 | 0.1758227 | 83.1442
191.7835 | -40.8641 | 0.1758226 | 83.15119
191.8002 | -40.68559 | 0.1758226 | 83.15447
191.8168 | -40.57654 | 0.1758226 | 83.15888
191.8335 | -40.32763 | 0.1758225 | 83.16349
191.8502 | -40.06272 | 0.1758225 | 83.1679
191.8668 | -40.10432 | 0.1758227 | 83.17378
191.8835 | -39.95932 | 0.1758227 | 83.17996
191.9002 | -39.72262 | 0.1758226 | 83.185
191.9168 | -39.56695 | 0.1758226 | 83.19059
191.9335 | -39.60402 | 0.1758225 | 83.19638
191.9502 | -39.38186 | 0.1758226 | 83.20176
191.9668 | -39.17626 | 0.1758227 | 83.20805
191.9835 | -38.99486 | 0.1758227 | 83.21362
192.0002 | -38.87932 | 0.1758226 | 83.21918
192.0168 | -38.93984 | 0.1758226 | 83.22485
192.0335 | -38.66261 | 0.1758225 | 83.22961
192.0502 | -38.2946 | 0.1758226 | 83.23412
192.0752 | -37.99386 | 0.1758227 | 83.2423
192.1002 | -37.80988 | 0.1758226 | 83.25038
192.1168 | -37.58094 | 0.1758226 | 83.25482
192.1335 | -37.44262 | 0.1758225 | 83.2586
192.1502 | -37.31109 | 0.1758225 | 83.26334
192.1668 | -37.24978 | 0.1758226 | 83.26806
192.1835 | -37.10846 | 0.1758227 | 83.27206
192.2002 | -36.82648 | 0.1758227 | 83.27735
192.2168 | -36.6809 | 0.1758226 | 83.2828
192.2335 | -36.563 | 0.1758226 | 83.28822
192.2502 | -36.38836 | 0.1758225 | 83.2933
192.2668 | -36.16507 | 0.1758225 | 83.298
192.2835 | -35.92638 | 0.1758228 | 83.30299
192.3002 | -35.83084 | 0.1758227 | 83.30768
192.3168 | -35.8206 | 0.1758226 | 83.31245
192.3335 | -35.76939 | 0.1758226 | 83.3172
192.3502 | -35.4826 | 0.1758225 | 83.323
192.3668 | -35.18039 | 0.1758225 | 83.32849
192.3835 | -35.04192 | 0.1758228 | 83.33611
192.4085 | -34.87694 | 0.1758226 | 83.34421
192.4335 | -34.66813 | 0.1758226 | 83.35024
192.4502 | -34.50438 | 0.1758226 | 83.35478
192.4668 | -34.2311 | 0.1758225 | 83.35985
192.4835 | -34.08066 | 0.1758227 | 83.36626
192.5002 | -34.0664 | 0.1758227 | 83.37301
192.5168 | -33.82476 | 0.1758226 | 83.37903
192.5335 | -33.69653 | 0.1758226 | 83.38363
192.5502 | -33.41788 | 0.1758225 | 83.38939
192.5668 | -33.36138 | 0.1758226 | 83.39624
192.5835 | -33.28508 | 0.1758227 | 83.40356
192.6002 | -33.27291 | 0.1758226 | 83.40828
192.6168 | -33.02706 | 0.1758226 | 83.41342
192.6335 | -32.74336 | 0.1758225 | 83.4206
192.6502 | -32.57125 | 0.1758225 | 83.42758
192.6668 | -32.55338 | 0.1758227 | 83.43379
192.6835 | -32.2273 | 0.1758226 | 83.4401
192.7002 | -31.94083 | 0.1758226 | 83.4455
192.7252 | -31.82866 | 0.1758225 | 83.45384
192.7502 | -31.63528 | 0.1758226 | 83.46222
192.7668 | -31.63089 | 0.1758227 | 83.4686
192.7835 | -31.4021 | 0.1758226 | 83.47355
192.8002 | -31.37452 | 0.1758226 | 83.47982
192.8168 | -30.8982 | 0.1758225 | 83.4879
192.8335 | -30.77658 | 0.1758227 | 83.495
192.8502 | -30.51531 | 0.1758227 | 83.50165
192.8668 | -30.36012 | 0.1758226 | 83.50819
192.8835 | -30.23489 | 0.1758226 | 83.51425
192.9002 | -30.09698 | 0.1758225 | 83.52153
192.9168 | -29.94608 | 0.1758226 | 83.52753
192.9335 | -29.99328 | 0.1758227 | 83.53303
192.9502 | -29.91973 | 0.1758226 | 83.53838
192.9668 | -29.5155 | 0.1758226 | 83.54336
192.9835 | -29.13537 | 0.1758225 | 83.55308
193.0003 | -28.98809 | 0.1758227 | 83.56386
193.017 | -29.03561 | 0.1758226 | 83.57299
193.042 | -28.86278 | 0.1758225 | 83.58371
193.067 | -28.29641 | 0.1758228 | 83.59445
193.0837 | -28.01054 | 0.1758227 | 83.60196
193.1003 | -27.70944 | 0.1758226 | 83.60956
193.117 | -27.73715 | 0.1758225 | 83.61576
193.1337 | -27.83904 | 0.1758225 | 83.62035
193.1503 | -27.74273 | 0.1758227 | 83.625
193.167 | -27.26637 | 0.1758227 | 83.63202
193.1837 | -26.868 | 0.1758226 | 83.64111
193.2003 | -26.74915 | 0.1758225 | 83.6489
193.217 | -26.85634 | 0.1758227 | 83.65692
193.2337 | -26.75918 | 0.1758227 | 83.66464
193.2504 | -26.36336 | 0.1758226 | 83.67335
193.267 | -25.98037 | 0.1758225 | 83.68484
193.2837 | -25.85134 | 0.1758228 | 83.6916
193.3004 | -25.70145 | 0.1758227 | 83.69712
193.317 | -25.55269 | 0.1758226 | 83.70425
193.3337 | -25.4814 | 0.1758226 | 83.71022
193.3503 | -25.30173 | 0.1758225 | 83.71619
193.3754 | -25.03863 | 0.1758227 | 83.7264
193.4003 | -24.88342 | 0.1758226 | 83.73639
193.417 | -24.885 | 0.1758225 | 83.74366
193.4337 | -24.74062 | 0.1758225 | 83.75028
193.4503 | -24.43994 | 0.1758227 | 83.75822
193.467 | -24.09774 | 0.1758226 | 83.76551
193.4837 | -23.6457 | 0.1758226 | 83.7728
193.5004 | -23.65305 | 0.1758225 | 83.78068
193.517 | -23.75166 | 0.1758227 | 83.78798
193.5337 | -23.99126 | 0.1758227 | 83.7953
193.5504 | -23.55466 | 0.1758226 | 83.80329
193.567 | -22.96259 | 0.1758225 | 83.81147
193.5837 | -22.50156 | 0.1758226 | 83.81874
193.6003 | -22.33508 | 0.1758226 | 83.82919
193.617 | -22.39675 | 0.1758226 | 83.83687
193.6337 | -22.38533 | 0.1758225 | 83.8439
193.6503 | -21.89882 | 0.1758226 | 83.84994
193.667 | -21.60816 | 0.1758227 | 83.85888
193.692 | -21.68187 | 0.1758225 | 83.87188
193.717 | -21.4871 | 0.1758226 | 83.88289
193.7337 | -20.994 | 0.1758227 | 83.89049
193.7504 | -20.84822 | 0.1758226 | 83.90128
193.767 | -20.8383 | 0.1758225 | 83.91099
193.7837 | -20.69394 | 0.1758227 | 83.91868
193.8004 | -20.52058 | 0.1758227 | 83.92431
193.817 | -20.04842 | 0.1758226 | 83.93314
193.8337 | -19.9028 | 0.1758225 | 83.9422
193.8503 | -19.84762 | 0.1758226 | 83.94769
193.867 | -20.01692 | 0.1758227 | 83.95486
193.8837 | -19.92173 | 0.1758226 | 83.96144
193.9003 | -19.34476 | 0.1758225 | 83.96949
193.917 | -18.9482 | 0.1758226 | 83.98004
193.9337 | -18.71473 | 0.1758227 | 83.98871
193.9503 | -18.80999 | 0.1758226 | 83.99728
193.967 | -18.99714 | 0.1758225 | 84.00475
193.9837 | -18.75248 | 0.1758226 | 84.01295
194.0004 | -18.16032 | 0.1758227 | 84.02106
194.0253 | -17.76472 | 0.1758226 | 84.03866
194.0504 | -17.8156 | 0.1758227 | 84.05098
194.067 | -17.68273 | 0.1758226 | 84.0575
194.0837 | -17.1509 | 0.1758226 | 84.06512
194.1003 | -16.75514 | 0.1758226 | 84.07509
194.117 | -16.6599 | 0.1758227 | 84.08296
194.1337 | -16.87738 | 0.1758226 | 84.09344
194.1503 | -17.11046 | 0.1758225 | 84.1034
194.167 | -16.85907 | 0.1758227 | 84.11359
194.1837 | -16.23583 | 0.1758226 | 84.12372
194.2003 | -15.90066 | 0.1758225 | 84.13504
194.217 | -15.7226 | 0.1758227 | 84.14518
194.2337 | -15.53101 | 0.1758226 | 84.1517
194.2504 | -15.38471 | 0.1758226 | 84.1573
194.267 | -15.4603 | 0.1758225 | 84.16618
194.2837 | -15.62818 | 0.1758226 | 84.17581
194.3004 | -15.36431 | 0.1758226 | 84.18484
194.317 | -14.8225 | 0.1758226 | 84.19422
194.342 | -14.26561 | 0.1758226 | 84.20772
194.367 | -14.09924 | 0.1758226 | 84.22519
194.3837 | -14.25783 | 0.1758226 | 84.23735
194.4003 | -14.3432 | 0.1758227 | 84.24671
194.417 | -14.13683 | 0.1758226 | 84.25544
194.4337 | -13.60894 | 0.1758225 | 84.26388
194.4503 | -13.25736 | 0.1758227 | 84.27082
194.467 | -13.30687 | 0.1758226 | 84.28098
194.4837 | -13.31602 | 0.1758226 | 84.28791
194.5004 | -13.2353 | 0.1758225 | 84.29309
194.517 | -12.92537 | 0.1758226 | 84.30055
194.5337 | -12.59402 | 0.1758227 | 84.30966
194.5504 | -12.4233 | 0.1758226 | 84.31809
194.567 | -12.57454 | 0.1758226 | 84.32363
194.5837 | -12.59384 | 0.1758225 | 84.33016
194.6003 | -12.52896 | 0.1758228 | 84.33776
194.617 | -12.02058 | 0.1758226 | 84.34598
194.6337 | -11.47382 | 0.1758226 | 84.35653
194.6587 | -11.31713 | 0.1758226 | 84.37061
194.6837 | -11.21058 | 0.1758226 | 84.38458
194.7003 | -11.12254 | 0.1758225 | 84.39402
194.717 | -11.12341 | 0.1758227 | 84.40335
194.7337 | -10.80891 | 0.1758226 | 84.41343
194.7504 | -10.51257 | 0.1758225 | 84.42306
194.767 | -10.46877 | 0.1758226 | 84.43109
194.7837 | -10.58576 | 0.1758227 | 84.4405
194.8004 | -10.50692 | 0.1758226 | 84.44996
194.817 | -10.09366 | 0.1758225 | 84.45875
194.8337 | -9.673348 | 0.1758227 | 84.47079
194.8503 | -9.67672 | 0.1758226 | 84.48053
194.867 | -9.622822 | 0.1758225 | 84.48866
194.8837 | -9.722997 | 0.1758226 | 84.49707
194.9003 | -9.519012 | 0.1758226 | 84.50689
194.917 | -8.958618 | 0.1758226 | 84.51782
194.9337 | -8.783253 | 0.1758226 | 84.52844
194.9503 | -8.700757 | 0.1758227 | 84.53818
194.967 | -8.610076 | 0.1758226 | 84.54666
194.992 | -8.618182 | 0.1758226 | 84.56261
195.017 | -8.446664 | 0.1758226 | 84.58112
195.0337 | -8.140728 | 0.1758226 | 84.59295
195.0504 | -7.869358 | 0.1758226 | 84.60366
195.067 | -7.832772 | 0.1758226 | 84.61239
195.0837 | -8.033428 | 0.1758226 | 84.62311
195.1003 | -8.045882 | 0.1758227 | 84.63378
195.117 | -7.610898 | 0.1758226 | 84.64351
195.1337 | -7.057394 | 0.1758225 | 84.65341
195.1503 | -6.849179 | 0.1758227 | 84.66551
195.167 | -6.746199 | 0.1758226 | 84.67558
195.1837 | -6.757812 | 0.1758225 | 84.68511
195.2003 | -6.771292 | 0.1758227 | 84.69574
195.217 | -6.665008 | 0.1758226 | 84.707
195.2337 | -6.375816 | 0.1758226 | 84.71984
195.2504 | -5.944059 | 0.1758227 | 84.73157
195.267 | -5.762379 | 0.1758225 | 84.74456
195.2837 | -5.903742 | 0.1758227 | 84.75664
195.3087 | -5.765932 | 0.1758226 | 84.77462
195.3337 | -5.248621 | 0.1758227 | 84.79246
195.3503 | -5.054288 | 0.1758226 | 84.80609
195.367 | -4.951624 | 0.1758226 | 84.81897
195.3837 | -4.891848 | 0.1758226 | 84.8295
195.4003 | -5.00148 | 0.1758226 | 84.84061
195.417 | -4.78714 | 0.1758226 | 84.8509
195.4337 | -4.621604 | 0.1758226 | 84.86105
195.4503 | -4.453129 | 0.1758225 | 84.87378
195.467 | -4.183792 | 0.1758227 | 84.88519
195.4837 | -4.076507 | 0.1758226 | 84.89649
195.5004 | -3.932551 | 0.1758225 | 84.90982
195.517 | -3.956672 | 0.1758227 | 84.92301
195.5338 | -3.907684 | 0.1758226 | 84.93497
195.5505 | -3.764336 | 0.1758226 | 84.9455
195.5672 | -3.526694 | 0.1758226 | 84.95859
195.5838 | -3.26863 | 0.1758225 | 84.97168
195.6005 | -3.219382 | 0.1758227 | 84.98546
195.6172 | -3.240865 | 0.1758226 | 84.99939
195.6422 | -3.07949 | 0.1758226 | 85.02082
195.6672 | -2.399957 | 0.1758226 | 85.04095
195.6838 | -2.130144 | 0.1758226 | 85.05614
195.7005 | -2.254352 | 0.1758225 | 85.06959
195.7172 | -2.263709 | 0.1758227 | 85.08035
195.7338 | -2.026721 | 0.1758226 | 85.09222
195.7505 | -1.807558 | 0.1758226 | 85.1058
195.7672 | -1.484926 | 0.1758225 | 85.12006
195.7838 | -1.437599 | 0.1758227 | 85.13366
195.8005 | -1.415868 | 0.1758226 | 85.14831
195.8172 | -1.429494 | 0.1758227 | 85.16137
195.8338 | -1.379678 | 0.1758226 | 85.17455
195.8505 | -0.809667 | 0.1758226 | 85.18768
195.8672 | -0.379181 | 0.1758226 | 85.201
195.8838 | -0.2892953 | 0.1758225 | 85.21366
195.9005 | -0.2173205 | 0.1758227 | 85.2248
195.9172 | -0.2439745 | 0.1758226 | 85.23478
195.9338 | -0.1626018 | 0.1758225 | 85.24597
195.9588 | 0.01503024 | 0.1758226 | 85.26562
195.9838 | 0.448171 | 0.1758226 | 85.28419
196.0005 | 0.8130359 | 0.1758226 | 85.29644
196.0172 | 1.107721 | 0.1758225 | 85.30697
196.0338 | 1.072936 | 0.1758227 | 85.31701
196.0505 | 0.801699 | 0.1758226 | 85.33016
196.0672 | 1.005519 | 0.1758225 | 85.34219
196.0838 | 1.387441 | 0.1758226 | 85.35561
196.1005 | 1.592181 | 0.1758226 | 85.37326
196.1172 | 1.744211 | 0.1758226 | 85.39039
196.1338 | 1.786684 | 0.1758226 | 85.40734
196.1505 | 1.89819 | 0.1758226 | 85.42118
196.1672 | 1.991249 | 0.1758226 | 85.43468
196.1838 | 2.039496 | 0.1758226 | 85.44876
196.2005 | 2.121123 | 0.1758225 | 85.46325
196.2172 | 2.537708 | 0.1758227 | 85.47805
196.2338 | 3.112168 | 0.1758226 | 85.49392
196.2505 | 3.23738 | 0.1758227 | 85.51007
196.2755 | 3.263082 | 0.1758226 | 85.53282
196.3005 | 3.368531 | 0.1758226 | 85.55636
196.3172 | 3.62027 | 0.1758226 | 85.57288
196.3338 | 3.942578 | 0.1758226 | 85.58809
196.3505 | 4.317506 | 0.1758227 | 85.60319
196.3672 | 4.214846 | 0.1758225 | 85.61744
196.3838 | 4.188755 | 0.1758227 | 85.63128
196.4005 | 4.229 | 0.1758226 | 85.6453
196.4172 | 4.763596 | 0.1758227 | 85.65969
196.4338 | 4.950906 | 0.1758226 | 85.6752
196.4505 | 4.93531 | 0.1758227 | 85.6922
196.4672 | 5.212467 | 0.1758226 | 85.70781
196.4838 | 5.515751 | 0.1758226 | 85.72447
196.5005 | 5.638655 | 0.1758226 | 85.74176
196.5172 | 5.556256 | 0.1758227 | 85.75809
196.5338 | 5.590428 | 0.1758225 | 85.77368
196.5505 | 5.674816 | 0.1758227 | 85.79016
196.5672 | 5.982698 | 0.1758226 | 85.80769
196.5838 | 6.290707 | 0.1758226 | 85.82578
196.6088 | 6.488013 | 0.1758226 | 85.85199
196.6338 | 6.644624 | 0.1758226 | 85.87804
196.6505 | 6.774626 | 0.1758226 | 85.8945
196.6672 | 6.951985 | 0.1758226 | 85.91086
196.6838 | 7.08312 | 0.1758226 | 85.92803
196.7005 | 7.321224 | 0.1758226 | 85.94638
196.7172 | 7.450376 | 0.1758226 | 85.96476
196.7338 | 7.540756 | 0.1758226 | 85.98225
196.7505 | 7.522364 | 0.1758226 | 85.99978
196.7672 | 7.5677 | 0.1758226 | 86.01793
196.7838 | 7.847098 | 0.1758226 | 86.03444
196.8005 | 8.431408 | 0.1758226 | 86.05114
196.8172 | 8.739526 | 0.1758226 | 86.06785
196.8338 | 8.929359 | 0.1758226 | 86.08522
196.8505 | 8.893759 | 0.1758226 | 86.10345
196.8672 | 8.872014 | 0.1758226 | 86.12288
196.8838 | 8.878928 | 0.1758226 | 86.14124
196.9005 | 9.233046 | 0.1758226 | 86.1596
196.9255 | 9.825035 | 0.1758226 | 86.18731
196.9505 | 9.985045 | 0.1758226 | 86.2135
196.9672 | 9.9719 | 0.1758226 | 86.22861
196.9838 | 10.25178 | 0.1758225 | 86.24197
197.0005 | 10.53081 | 0.1758227 | 86.25761
197.0172 | 10.4759 | 0.1758225 | 86.27212
197.0338 | 10.56191 | 0.1758227 | 86.28314
197.0505 | 10.60572 | 0.1758226 | 86.29194
197.0672 | 10.98261 | 0.1758225 | 86.30186
197.0838 | 11.29066 | 0.1758227 | 86.31347
197.1005 | 11.49766 | 0.1758226 | 86.3246
197.1172 | 11.49255 | 0.1758225 | 86.3332
197.1338 | 11.37002 | 0.1758225 | 86.33694
197.1505 | 11.39012 | 0.1758226 | 86.32887
197.1672 | 11.76632 | 0.1758226 | 86.30962
197.1838 | 12.33646 | 0.1758226 | 86.29474
197.2005 | 12.58482 | 0.1758227 | 86.27957
197.2172 | 12.75874 | 0.1758226 | 86.26294
197.2338 | 12.79386 | 0.1758226 | 86.24576
197.2588 | 12.84102 | 0.1758226 | 86.20898
197.2838 | 13.05595 | 0.1758226 | 86.15531
197.3005 | 13.28372 | 0.1758226 | 86.09741
197.3172 | 13.59329 | 0.1758226 | 86.02016
197.3338 | 13.92454 | 0.1758226 | 85.93295
197.3505 | 13.90609 | 0.1758226 | 85.83868
197.3672 | 14.03363 | 0.1758226 | 85.73059
197.3838 | 14.19 | 0.1758226 | 85.61535
197.4005 | 14.25413 | 0.1758226 | 85.48391
197.4172 | 14.49086 | 0.1758226 | 85.31329
197.4338 | 14.54622 | 0.1758226 | 85.09972
197.4505 | 14.77939 | 0.1758226 | 84.86741
197.4672 | 14.8841 | 0.1758226 | 84.62632
197.4838 | 15.13622 | 0.1758226 | 84.38957
197.5005 | 15.19922 | 0.1758226 | 84.14765
197.5172 | 15.27587 | 0.1758226 | 83.90035
197.5338 | 15.48528 | 0.1758226 | 83.63559
197.5505 | 15.67381 | 0.1758226 | 83.38816
197.5755 | 16.06534 | 0.1758226 | 83.00424
197.6005 | 16.3738 | 0.1758226 | 82.62206
197.6172 | 16.40956 | 0.1758226 | 82.37313
197.6338 | 16.4382 | 0.1758226 | 82.13532
197.6505 | 16.66948 | 0.1758226 | 81.90426
197.6672 | 16.80444 | 0.1758226 | 81.69579
197.6838 | 17.14894 | 0.1758226 | 81.49998
197.7005 | 17.23134 | 0.1758226 | 81.31162
197.7172 | 17.41491 | 0.1758226 | 81.121
197.7338 | 17.43013 | 0.1758226 | 80.93506
197.7505 | 17.52828 | 0.1758226 | 80.73876
197.7672 | 17.71322 | 0.1758226 | 80.54758
197.7838 | 17.99422 | 0.1758226 | 80.35087
197.8005 | 18.42057 | 0.1758226 | 80.16253
197.8172 | 18.65234 | 0.1758226 | 79.99298
197.8338 | 18.70175 | 0.1758226 | 79.84734
197.8505 | 18.42449 | 0.1758226 | 79.71082
197.8672 | 18.8338 | 0.1758226 | 79.57224
197.8922 | 19.3435 | 0.1758226 | 79.35046
197.9172 | 19.6246 | 0.1758226 | 79.13339
197.9338 | 19.54265 | 0.1758226 | 79.00103
197.9505 | 19.55263 | 0.1758226 | 78.86731
197.9672 | 19.61315 | 0.1758226 | 78.72318
197.9838 | 20.00836 | 0.1758226 | 78.561
198.0005 | 20.19319 | 0.1758226 | 78.4181
198.0172 | 20.40169 | 0.1758226 | 78.27012
198.0338 | 20.63947 | 0.1758226 | 78.13592
198.0506 | 20.74638 | 0.1758226 | 78.01618
198.0674 | 20.79902 | 0.1758226 | 77.89936
198.084 | 20.94305 | 0.1758226 | 77.78008
198.1006 | 21.06601 | 0.1758226 | 77.66705
198.1174 | 21.2526 | 0.1758226 | 77.55509
198.134 | 21.58946 | 0.1758226 | 77.44528
198.1506 | 21.90686 | 0.1758226 | 77.34694
198.1674 | 21.97249 | 0.1758226 | 77.24619
198.184 | 22.00554 | 0.1758226 | 77.14288
198.2006 | 22.13325 | 0.1758226 | 77.04048
198.2256 | 22.34026 | 0.1758226 | 76.8687
198.2506 | 22.80837 | 0.1758226 | 76.71075
198.2674 | 22.92264 | 0.1758226 | 76.61164
198.284 | 23.02062 | 0.1758226 | 76.50636
198.3006 | 23.19036 | 0.1758226 | 76.39446
198.3174 | 23.24253 | 0.1758226 | 76.28354
198.334 | 23.43642 | 0.1758226 | 76.17648
198.3506 | 23.64963 | 0.1758226 | 76.07388
198.3674 | 23.86022 | 0.1758226 | 75.98032
198.384 | 24.08694 | 0.1758226 | 75.88999
198.4006 | 24.3038 | 0.1758226 | 75.80202
198.4174 | 24.35232 | 0.1758226 | 75.71722
198.434 | 24.43271 | 0.1758226 | 75.6218
198.4506 | 24.56852 | 0.1758226 | 75.5189
198.4674 | 24.74514 | 0.1758226 | 75.41861
198.484 | 24.97453 | 0.1758226 | 75.32075
198.5006 | 25.05195 | 0.1758226 | 75.2248
198.5174 | 25.14112 | 0.1758226 | 75.13687
198.5424 | 25.5678 | 0.1758226 | 75.00958
198.5674 | 25.90007 | 0.1758226 | 74.88166
198.584 | 26.0529 | 0.1758226 | 74.7967
198.6006 | 26.2017 | 0.1758226 | 74.71366
198.6174 | 26.28967 | 0.1758226 | 74.63415
198.634 | 26.45701 | 0.1758226 | 74.55768
198.6506 | 26.67974 | 0.1758226 | 74.4848
198.6674 | 26.9074 | 0.1758226 | 74.40913
198.684 | 27.14104 | 0.1758226 | 74.3324
198.7006 | 27.19128 | 0.1758226 | 74.25844
198.7174 | 27.27712 | 0.1758226 | 74.18161
198.734 | 27.4934 | 0.1758226 | 74.10082
198.7506 | 27.77346 | 0.1758226 | 74.0157
198.7674 | 27.94617 | 0.1758226 | 73.93303
198.784 | 28.08392 | 0.1758226 | 73.85462
198.8006 | 28.19096 | 0.1758226 | 73.7814
198.8174 | 28.31804 | 0.1758226 | 73.70649
198.834 | 28.55244 | 0.1758226 | 73.6316
198.8506 | 28.74516 | 0.1758226 | 73.55755
198.8756 | 29.00647 | 0.1758226 | 73.43656
198.9006 | 29.15672 | 0.1758226 | 73.30593
198.9174 | 29.21868 | 0.1758226 | 73.21106
198.934 | 29.44062 | 0.1758226 | 73.11976
198.9506 | 29.72644 | 0.1758226 | 73.02815
198.9674 | 29.96572 | 0.1758226 | 72.93856
198.984 | 30.12547 | 0.1758226 | 72.84856
199.0006 | 30.24828 | 0.1758226 | 72.74681
199.0174 | 30.43025 | 0.1758226 | 72.64331
199.034 | 30.65356 | 0.1758226 | 72.53889
199.0506 | 30.75894 | 0.1758226 | 72.42912
199.0674 | 30.84696 | 0.1758226 | 72.32421
199.084 | 31.02278 | 0.1758226 | 72.21685
199.1006 | 31.28591 | 0.1758226 | 72.10916
199.1174 | 31.46848 | 0.1758226 | 72.00525
199.134 | 31.62434 | 0.1758226 | 71.90138
199.1506 | 31.81749 | 0.1758226 | 71.79684
199.1674 | 31.99085 | 0.1758226 | 71.68632
199.1924 | 32.16238 | 0.1758226 | 71.50424
199.2174 | 32.27922 | 0.1758226 | 71.32071
199.234 | 32.4985 | 0.1758226 | 71.20416
199.2506 | 32.81642 | 0.1758226 | 71.08788
199.2674 | 33.0554 | 0.1758226 | 70.97382
199.284 | 33.18378 | 0.1758226 | 70.8591
199.3006 | 33.28365 | 0.1758226 | 70.74246
199.3174 | 33.46872 | 0.1758226 | 70.62232
199.334 | 33.75798 | 0.1758226 | 70.49541
199.3506 | 33.85945 | 0.1758226 | 70.36749
199.3674 | 34.0225 | 0.1758226 | 70.23576
199.384 | 34.14054 | 0.1758226 | 70.10426
199.4006 | 34.34355 | 0.1758226 | 69.98144
199.4174 | 34.38613 | 0.1758226 | 69.86138
199.434 | 34.63145 | 0.1758226 | 69.74224
199.4506 | 34.90252 | 0.1758226 | 69.62463
199.4674 | 34.98184 | 0.1758226 | 69.51425
199.484 | 35.23048 | 0.1758226 | 69.41321
199.509 | 35.43369 | 0.1758226 | 69.26889
199.534 | 35.61756 | 0.1758226 | 69.129
199.5506 | 35.87106 | 0.1758226 | 69.04086
199.5674 | 35.95674 | 0.1758226 | 68.9599
199.584 | 36.12895 | 0.1758226 | 68.88679
199.6006 | 36.41446 | 0.1758226 | 68.81811
199.6174 | 36.63575 | 0.1758226 | 68.74512
199.634 | 36.7982 | 0.1758226 | 68.68165
199.6506 | 36.93033 | 0.1758226 | 68.62143
199.6674 | 37.0139 | 0.1758226 | 68.56549
199.684 | 37.13775 | 0.1758226 | 68.51342
199.7006 | 37.3139 | 0.1758226 | 68.4604
199.7174 | 37.54993 | 0.1758226 | 68.40756
199.734 | 37.78185 | 0.1758226 | 68.35678
199.7506 | 38.06418 | 0.1758226 | 68.30645
199.7674 | 38.22136 | 0.1758226 | 68.25831
199.784 | 38.33877 | 0.1758226 | 68.20651
199.8006 | 38.41555 | 0.1758226 | 68.15426
199.8174 | 38.5609 | 0.1758226 | 68.10103
199.8424 | 38.79489 | 0.1758226 | 68.03098
199.8674 | 39.10472 | 0.1758226 | 67.9627
199.884 | 39.30966 | 0.1758226 | 67.9157
199.9006 | 39.50238 | 0.1758226 | 67.87076
199.9174 | 39.61633 | 0.1758226 | 67.82337
199.934 | 39.76055 | 0.1758226 | 67.77843
199.9506 | 39.84061 | 0.1758226 | 67.73305
199.9674 | 39.9645 | 0.1758226 | 67.68678
199.984 | 40.24304 | 0.1758226 | 67.63894
200.0006 | 40.58684 | 0.1758226 | 67.59622
200.0174 | 40.70034 | 0.1758226 | 67.5506
200.034 | 40.86953 | 0.1758226 | 67.50662
200.0506 | 40.9446 | 0.1758226 | 67.46112
200.0674 | 40.99197 | 0.1758226 | 67.41335
200.084 | 41.1325 | 0.1758226 | 67.36686
200.1006 | 41.30918 | 0.1758226 | 67.32419
200.1174 | 41.60619 | 0.1758226 | 67.28128
200.134 | 41.90796 | 0.1758226 | 67.23835
200.159 | 42.1844 | 0.1758226 | 67.18131
200.184 | 42.40611 | 0.1758226 | 67.12441
200.2006 | 42.6291 | 0.1758226 | 67.08711
200.2174 | 42.70226 | 0.1758226 | 67.04837
200.234 | 42.89514 | 0.1758226 | 67.00925
200.2506 | 42.93884 | 0.1758226 | 66.97174
200.2674 | 43.074 | 0.1758226 | 66.93432
200.284 | 43.22934 | 0.1758226 | 66.89918
200.3006 | 43.5962 | 0.1758226 | 66.86206
200.3174 | 43.91058 | 0.1758226 | 66.82197
200.334 | 44.04179 | 0.1758226 | 66.78504
200.3506 | 44.10054 | 0.1758226 | 66.74944
200.3674 | 44.10426 | 0.1758227 | 66.70938
200.384 | 44.27884 | 0.1758226 | 66.6741
200.4006 | 44.55613 | 0.1758226 | 66.6394
200.4174 | 44.79133 | 0.1758226 | 66.60482
200.434 | 45.00283 | 0.1758226 | 66.5707
200.4506 | 45.25772 | 0.1758226 | 66.53634
200.4674 | 45.30139 | 0.1758226 | 66.50184
200.4924 | 45.30074 | 0.1758226 | 66.44556
200.5174 | 45.63511 | 0.1758226 | 66.38888
200.534 | 46.02065 | 0.1758226 | 66.3552
200.5506 | 46.25851 | 0.1758226 | 66.32188
200.5674 | 46.32512 | 0.1758226 | 66.29042
200.5842 | 46.39035 | 0.1758226 | 66.25528
200.6008 | 46.501 | 0.1758226 | 66.22075
200.6175 | 46.68176 | 0.1758226 | 66.18735
200.6342 | 46.88546 | 0.1758226 | 66.15681
200.6508 | 47.19703 | 0.1758226 | 66.12408
200.6675 | 47.28124 | 0.1758226 | 66.09128
200.6842 | 47.3842 | 0.1758226 | 66.06049
200.7008 | 47.4725 | 0.1758226 | 66.02876
200.7175 | 47.58296 | 0.1758226 | 65.99586
200.7342 | 47.81742 | 0.1758226 | 65.9654
200.7508 | 48.10556 | 0.1758226 | 65.93542
200.7675 | 48.35908 | 0.1758226 | 65.90704
200.7842 | 48.53186 | 0.1758226 | 65.8757
200.8092 | 48.63969 | 0.1758226 | 65.82655
200.8342 | 48.97554 | 0.1758226 | 65.77578
200.8508 | 49.18067 | 0.1758226 | 65.74512
200.8675 | 49.34588 | 0.1758226 | 65.71348
200.8842 | 49.5043 | 0.1758226 | 65.6816
200.9008 | 49.61708 | 0.1758226 | 65.65078
200.9175 | 49.74694 | 0.1758226 | 65.61765
200.9342 | 49.90585 | 0.1758226 | 65.58554
200.9508 | 50.201 | 0.1758226 | 65.55356
200.9675 | 50.46575 | 0.1758226 | 65.5232
200.9842 | 50.72261 | 0.1758226 | 65.49533
201.0008 | 50.82517 | 0.1758226 | 65.46432
201.0175 | 50.90441 | 0.1758226 | 65.43399
201.0342 | 51.03424 | 0.1758226 | 65.4039
201.0508 | 51.11984 | 0.1758226 | 65.37121
201.0675 | 51.29848 | 0.1758226 | 65.34118
201.0842 | 51.48428 | 0.1758226 | 65.31102
201.1008 | 51.76328 | 0.1758226 | 65.2833
201.1258 | 51.6509 | 0.1758226 | 65.23958
201.1508 | 51.57008 | 0.1758226 | 65.19724
201.1675 | 51.45526 | 0.1758226 | 65.16521
201.1842 | 51.36284 | 0.1758226 | 65.13074
201.2008 | 51.6208 | 0.1758226 | 65.09624
201.2175 | 51.23779 | 0.1758226 | 65.05891
201.2342 | 50.93712 | 0.1758226 | 65.02018
201.2508 | 50.05443 | 0.1758226 | 64.98062
201.2675 | 49.96284 | 0.1758226 | 64.93206
201.2842 | 49.1957 | 0.1758226 | 64.87439
201.3008 | 50.70188 | 0.1758226 | 64.80362
201.3175 | 51.10294 | 0.1758226 | 64.73688
201.3342 | 51.57642 | 0.1758226 | 64.67672
201.3508 | 51.51302 | 0.1758226 | 64.62339
201.3675 | 50.80794 | 0.1758226 | 64.57511
201.3842 | 50.70852 | 0.1758226 | 64.52789
201.4008 | 49.67817 | 0.1758226 | 64.47959
201.4175 | 49.91949 | 0.1758226 | 64.42468
201.4342 | 51.29904 | 0.1758226 | 64.36309
201.4592 | 52.10416 | 0.1758226 | 64.27128
201.4842 | 51.14924 | 0.1758226 | 64.1912
201.5008 | 51.14003 | 0.1758226 | 64.14168
201.5175 | 51.54404 | 0.1758226 | 64.08748
201.5342 | 51.85017 | 0.1758226 | 64.03329
201.5508 | 52.26566 | 0.1758226 | 63.98315
201.5675 | 51.86824 | 0.1758226 | 63.93691
201.5842 | 51.2268 | 0.1758226 | 63.89472
201.6008 | 51.36688 | 0.1758226 | 63.84838
201.6175 | 52.07041 | 0.1758226 | 63.7989
201.6342 | 52.4532 | 0.1758226 | 63.75226
201.6508 | 52.26153 | 0.1758226 | 63.7093
201.6675 | 52.11566 | 0.1758226 | 63.66992
201.6842 | 52.03329 | 0.1758226 | 63.63276
201.7008 | 52.01356 | 0.1758226 | 63.59356
201.7175 | 51.96298 | 0.1758226 | 63.55391
201.7342 | 51.66472 | 0.1758226 | 63.51563
201.7508 | 52.43499 | 0.1758226 | 63.47468
201.7758 | 53.07036 | 0.1758226 | 63.41466
201.8008 | 52.98848 | 0.1758226 | 63.3628
201.8175 | 52.49316 | 0.1758226 | 63.33178
201.8342 | 52.46284 | 0.1758226 | 63.29936
201.8508 | 52.62086 | 0.1758226 | 63.26599
201.8675 | 52.85582 | 0.1758226 | 63.23166
201.8842 | 53.07283 | 0.1758226 | 63.19644
201.9008 | 52.99856 | 0.1758226 | 63.16394
201.9175 | 52.917 | 0.1758226 | 63.13184
201.9342 | 52.78671 | 0.1758226 | 63.10226
201.9508 | 52.74397 | 0.1758226 | 63.07387
201.9675 | 52.97702 | 0.1758226 | 63.0421
201.9842 | 53.50999 | 0.1758226 | 63.00762
202.0008 | 53.70852 | 0.1758226 | 62.97525
202.0175 | 53.1986 | 0.1758226 | 62.94431
202.0342 | 52.34301 | 0.1758226 | 62.91928
202.0508 | 52.07246 | 0.1758226 | 62.8905
202.0675 | 53.55994 | 0.1758226 | 62.85278
202.0842 | 54.91511 | 0.1758226 | 62.81179
202.1092 | 55.30042 | 0.1758226 | 62.75461
202.1342 | 55.01238 | 0.1758226 | 62.70479
202.1508 | 54.186 | 0.1758226 | 62.67228
202.1675 | 54.24472 | 0.1758226 | 62.64087
202.1842 | 55.40152 | 0.1758226 | 62.606
202.2008 | 56.3805 | 0.1758226 | 62.56938
202.2175 | 56.76502 | 0.1758226 | 62.53188
202.2342 | 56.6276 | 0.1758226 | 62.49812
202.2508 | 56.1688 | 0.1758226 | 62.4702
202.2675 | 55.90346 | 0.1758226 | 62.44522
202.2842 | 56.16392 | 0.1758226 | 62.41574
202.3008 | 56.55182 | 0.1758226 | 62.38562
202.3175 | 56.3125 | 0.1758226 | 62.35856
202.3342 | 56.5904 | 0.1758226 | 62.33024
202.3508 | 56.3027 | 0.1758226 | 62.30551
202.3675 | 55.93614 | 0.1758226 | 62.28246
202.3842 | 56.04862 | 0.1758226 | 62.26242
202.4008 | 55.78904 | 0.1758226 | 62.24094
202.4258 | 56.4126 | 0.1758226 | 62.2046
202.4508 | 56.54252 | 0.1758226 | 62.1725
202.4675 | 56.34388 | 0.1758226 | 62.15344
202.4842 | 56.0913 | 0.1758226 | 62.13718
202.5008 | 56.06296 | 0.1758226 | 62.1185
202.5175 | 55.88604 | 0.1758226 | 62.0981
202.5342 | 56.30456 | 0.1758226 | 62.07448
202.5508 | 56.52347 | 0.1758226 | 62.05028
202.5675 | 56.3203 | 0.1758226 | 62.0285
202.5842 | 56.05136 | 0.1758226 | 62.01101
202.6008 | 55.93878 | 0.1758226 | 61.9916
202.6175 | 55.9862 | 0.1758226 | 61.97171
202.6342 | 56.05988 | 0.1758226 | 61.95026
202.6508 | 56.3677 | 0.1758226 | 61.92984
202.6675 | 56.17844 | 0.1758226 | 61.9095
202.6842 | 55.8875 | 0.1758226 | 61.88976
202.7008 | 56.21255 | 0.1758226 | 61.87428
202.7175 | 56.11188 | 0.1758226 | 61.85902
202.7425 | 56.40148 | 0.1758226 | 61.83826
202.7675 | 56.31538 | 0.1758226 | 61.82058
202.7842 | 56.25728 | 0.1758227 | 61.81059
202.8008 | 55.3627 | 0.1758226 | 61.79946
202.8175 | 56.16635 | 0.1758226 | 61.78594
202.8342 | 56.6884 | 0.1758226 | 61.76668
202.8508 | 56.86571 | 0.1758226 | 61.745
202.8675 | 56.64347 | 0.1758226 | 61.72618
202.8842 | 56.3019 | 0.1758226 | 61.7071
202.9008 | 56.21954 | 0.1758226 | 61.69096
202.9175 | 56.48174 | 0.1758226 | 61.67124
202.9342 | 56.65369 | 0.1758226 | 61.65288
202.9508 | 56.98912 | 0.1758226 | 61.63686
202.9675 | 56.90262 | 0.1758226 | 61.62363
202.9842 | 56.31726 | 0.1758226 | 61.6125
203.0008 | 56.41985 | 0.1758226 | 61.60106
203.0175 | 56.81805 | 0.1758226 | 61.5866
203.0342 | 56.99197 | 0.1758226 | 61.5686
203.0508 | 57.19243 | 0.1758226 | 61.55339
203.0758 | 56.9126 | 0.1758226 | 61.5357
203.1009 | 57.09239 | 0.1758226 | 61.51966
203.1176 | 56.78694 | 0.1758226 | 61.50813
203.1344 | 55.656 | 0.1758226 | 61.49758
203.151 | 55.13994 | 0.1758226 | 61.4835
203.1676 | 56.39534 | 0.1758226 | 61.45779
203.1844 | 57.82332 | 0.1758226 | 61.42809
203.201 | 58.76002 | 0.1758226 | 61.3979
203.2176 | 59.05766 | 0.1758226 | 61.369
203.2344 | 59.0354 | 0.1758226 | 61.34416
203.251 | 58.7686 | 0.1758226 | 61.32064
203.2677 | 58.40534 | 0.1758226 | 61.29636
203.2844 | 58.28956 | 0.1758226 | 61.27604
203.301 | 58.49516 | 0.1758226 | 61.2564
203.3177 | 58.615 | 0.1758226 | 61.23605
203.3344 | 58.63 | 0.1758226 | 61.21722
203.351 | 58.40816 | 0.1758226 | 61.20283
203.3676 | 57.873 | 0.1758226 | 61.19087
203.3927 | 57.89462 | 0.1758226 | 61.16778
203.4176 | 58.67463 | 0.1758226 | 61.13642
203.4344 | 58.8367 | 0.1758226 | 61.11494
203.451 | 58.62107 | 0.1758226 | 61.09666
203.4676 | 58.21574 | 0.1758226 | 61.08289
203.4844 | 58.14122 | 0.1758227 | 61.07008
203.501 | 58.222 | 0.1758226 | 61.05449
203.5177 | 58.62298 | 0.1758226 | 61.03933
203.5344 | 58.49438 | 0.1758226 | 61.02251
203.551 | 58.37859 | 0.1758226 | 61.00826
203.5677 | 57.8884 | 0.1758226 | 60.99574
203.5844 | 57.68764 | 0.1758226 | 60.98379
203.601 | 57.2049 | 0.1758227 | 60.96825
203.6176 | 57.50706 | 0.1758226 | 60.94809
203.6344 | 58.08002 | 0.1758226 | 60.92724
203.651 | 58.60341 | 0.1758226 | 60.90783
203.6676 | 58.74519 | 0.1758226 | 60.88718
203.6844 | 58.55566 | 0.1758226 | 60.87004
203.701 | 58.15616 | 0.1758225 | 60.85715
203.726 | 57.8465 | 0.1758226 | 60.83694
203.751 | 57.76112 | 0.1758226 | 60.8105
203.7677 | 57.9975 | 0.1758226 | 60.79094
203.7844 | 58.04939 | 0.1758227 | 60.77377
203.801 | 57.31982 | 0.1758226 | 60.75699
203.8177 | 56.87243 | 0.1758226 | 60.7394
203.8344 | 57.3695 | 0.1758226 | 60.72098
203.851 | 58.37011 | 0.1758226 | 60.69934
203.8676 | 58.9122 | 0.1758226 | 60.67693
203.8844 | 59.2578 | 0.1758226 | 60.65578
203.901 | 58.87068 | 0.1758226 | 60.63506
203.9176 | 58.62918 | 0.1758226 | 60.61844
203.9344 | 58.99304 | 0.1758226 | 60.60485
203.951 | 58.68316 | 0.1758226 | 60.59003
203.9676 | 58.89164 | 0.1758227 | 60.57618
203.9844 | 58.84138 | 0.1758226 | 60.56382
204.001 | 58.29851 | 0.1758227 | 60.55355
204.0177 | 58.20624 | 0.1758226 | 60.54286
204.0426 | 58.41472 | 0.1758226 | 60.52222
204.0677 | 58.77336 | 0.1758226 | 60.50208
204.0844 | 58.41742 | 0.1758226 | 60.49121
204.101 | 57.91975 | 0.1758226 | 60.48301
204.1176 | 58.10162 | 0.1758226 | 60.4731
204.1344 | 58.38154 | 0.1758226 | 60.45911
204.151 | 58.49535 | 0.1758226 | 60.44217
204.1676 | 58.33632 | 0.1758226 | 60.42884
204.1844 | 58.3988 | 0.1758225 | 60.42015
204.201 | 58.2269 | 0.1758226 | 60.4106
204.2176 | 57.6958 | 0.1758226 | 60.39957
204.2344 | 57.53084 | 0.1758226 | 60.38873
204.251 | 58.14407 | 0.1758226 | 60.37438
204.2677 | 58.89768 | 0.1758226 | 60.357
204.2844 | 59.11523 | 0.1758226 | 60.34179
204.301 | 58.89452 | 0.1758226 | 60.3282
204.3177 | 58.26012 | 0.1758226 | 60.31591
204.3344 | 58.52079 | 0.1758226 | 60.3043
204.3594 | 58.92799 | 0.1758226 | 60.28032
204.3844 | 59.22361 | 0.1758226 | 60.25771
204.401 | 58.26738 | 0.1758226 | 60.2449
204.4176 | 58.22047 | 0.1758227 | 60.23338
204.4344 | 58.27839 | 0.1758226 | 60.21849
204.451 | 59.17494 | 0.1758226 | 60.20011
204.4676 | 59.46119 | 0.1758226 | 60.18018
204.4844 | 59.26389 | 0.1758227 | 60.16262
204.501 | 59.15063 | 0.1758226 | 60.14718
204.5177 | 58.81785 | 0.1758227 | 60.13597
204.5344 | 57.98386 | 0.1758225 | 60.12525
204.551 | 58.53374 | 0.1758226 | 60.1103
204.5677 | 59.41303 | 0.1758226 | 60.0907
204.5844 | 60.06194 | 0.1758226 | 60.07149
204.601 | 59.87081 | 0.1758226 | 60.05424
204.6176 | 59.77406 | 0.1758226 | 60.03796
204.6344 | 59.79982 | 0.1758226 | 60.02165
204.651 | 59.73225 | 0.1758226 | 60.0103
204.6676 | 59.70183 | 0.1758226 | 60.00082
204.6926 | 59.456 | 0.1758226 | 59.98789
204.7176 | 58.92488 | 0.1758226 | 59.97472
204.7344 | 58.86954 | 0.1758227 | 59.96479
204.751 | 59.16847 | 0.1758225 | 59.95366
204.7677 | 59.57429 | 0.1758226 | 59.93974
204.7844 | 59.92377 | 0.1758225 | 59.92764
204.801 | 59.82377 | 0.1758227 | 59.9175
204.8177 | 59.38722 | 0.1758226 | 59.90883
204.8344 | 59.34828 | 0.1758226 | 59.9006
204.851 | 59.14088 | 0.1758227 | 59.89106
204.8676 | 59.13256 | 0.1758225 | 59.87989
204.8844 | 59.17955 | 0.1758227 | 59.86657
204.901 | 59.27282 | 0.1758225 | 59.85635
204.9177 | 59.4441 | 0.1758226 | 59.84678
204.9344 | 58.76326 | 0.1758227 | 59.83929
204.951 | 58.36855 | 0.1758225 | 59.83324
204.9677 | 59.04879 | 0.1758226 | 59.82334
204.9844 | 59.68719 | 0.1758226 | 59.8084
205.0094 | 59.74472 | 0.1758226 | 59.78656
205.0344 | 59.45466 | 0.1758227 | 59.76912
205.051 | 59.59841 | 0.1758226 | 59.75906
205.0677 | 59.55078 | 0.1758226 | 59.74922
205.0844 | 59.17551 | 0.1758226 | 59.73938
205.101 | 59.3019 | 0.1758225 | 59.73089
205.1176 | 59.3888 | 0.1758226 | 59.72265
205.1344 | 59.44481 | 0.1758226 | 59.7142
205.151 | 59.26112 | 0.1758225 | 59.70662
205.1677 | 58.75675 | 0.1758226 | 59.69941
205.1844 | 58.99563 | 0.1758227 | 59.69056
205.201 | 59.04618 | 0.1758226 | 59.67988
205.2177 | 58.95276 | 0.1758227 | 59.66793
205.2344 | 59.02932 | 0.1758225 | 59.6582
205.251 | 59.071 | 0.1758226 | 59.64991
205.2677 | 58.89961 | 0.1758227 | 59.64158
205.2844 | 58.90928 | 0.1758226 | 59.63079
205.301 | 59.2998 | 0.1758226 | 59.62385
205.3177 | 59.4657 | 0.1758226 | 59.61582
205.3427 | 59.32472 | 0.1758225 | 59.6082
205.3676 | 59.0448 | 0.1758226 | 59.60166
205.3844 | 58.81274 | 0.1758227 | 59.59643
205.401 | 58.98389 | 0.1758226 | 59.59018
205.4177 | 59.31981 | 0.1758225 | 59.58326
205.4344 | 59.1291 | 0.1758226 | 59.5759
205.451 | 58.7646 | 0.1758227 | 59.57056
205.4677 | 58.66112 | 0.1758226 | 59.56485
205.4844 | 58.56432 | 0.1758226 | 59.55551
205.501 | 58.37691 | 0.1758227 | 59.54566
205.5177 | 58.37227 | 0.1758225 | 59.53407
205.5344 | 58.68676 | 0.1758226 | 59.52235
205.551 | 58.94606 | 0.1758226 | 59.5088
205.5677 | 58.76178 | 0.1758226 | 59.49786
205.5844 | 58.80414 | 0.1758226 | 59.49079
205.601 | 58.9989 | 0.1758225 | 59.48334
205.6176 | 58.796 | 0.1758226 | 59.47656
205.6344 | 58.39129 | 0.1758227 | 59.47063
205.6595 | 58.52421 | 0.1758226 | 59.45684
205.6845 | 59.27859 | 0.1758226 | 59.44054
205.7012 | 59.1769 | 0.1758226 | 59.43002
205.7178 | 58.83074 | 0.1758227 | 59.41994
205.7345 | 58.49874 | 0.1758225 | 59.4103
205.7512 | 58.9114 | 0.1758226 | 59.4016
205.7678 | 59.38428 | 0.1758226 | 59.3911
205.7845 | 59.42256 | 0.1758226 | 59.382
205.8012 | 59.47201 | 0.1758227 | 59.37256
205.8178 | 59.3073 | 0.1758226 | 59.36219
205.8345 | 59.16818 | 0.1758226 | 59.35408
205.8512 | 59.20655 | 0.1758227 | 59.34799
205.8678 | 59.14162 | 0.1758226 | 59.33976
205.8845 | 58.94868 | 0.1758226 | 59.33287
205.9012 | 59.00984 | 0.1758226 | 59.32467
205.9178 | 59.09693 | 0.1758227 | 59.31798
205.9345 | 59.05147 | 0.1758225 | 59.31163
205.9512 | 59.1767 | 0.1758226 | 59.30594
205.9762 | 59.10336 | 0.1758227 | 59.29788
206.0012 | 58.6985 | 0.1758226 | 59.29148
206.0178 | 58.73444 | 0.1758225 | 59.28684
206.0345 | 59.1302 | 0.1758226 | 59.28046
206.0512 | 59.51132 | 0.1758227 | 59.27329
206.0678 | 58.91196 | 0.1758226 | 59.26444
206.0845 | 58.96568 | 0.1758226 | 59.25801
206.1012 | 59.18806 | 0.1758226 | 59.25301
206.1178 | 57.67512 | 0.1758227 | 59.24884
206.1345 | 56.91359 | 0.1758227 | 59.2459
206.1512 | 57.15738 | 0.1758225 | 59.23902
206.1678 | 57.5413 | 0.1758226 | 59.22946
206.1845 | 57.71179 | 0.1758227 | 59.22214
206.2012 | 57.73254 | 0.1758227 | 59.21798
206.2178 | 57.97959 | 0.1758225 | 59.21465
206.2345 | 58.0714 | 0.1758225 | 59.2117
206.2512 | 58.11215 | 0.1758225 | 59.21245
206.2678 | 58.06862 | 0.1758225 | 59.21438
206.2845 | 58.01016 | 0.1758225 | 59.21601
206.3095 | 58.05172 | 0.1758227 | 59.22294
206.3345 | 58.02993 | 0.1758226 | 59.23066
206.3512 | 57.9626 | 0.1758225 | 59.23606
206.3678 | 57.84139 | 0.1758226 | 59.24297
206.3845 | 57.65468 | 0.1758226 | 59.2518
206.4012 | 57.70542 | 0.1758226 | 59.2591
206.4178 | 57.77117 | 0.1758226 | 59.26621
206.4345 | 57.55703 | 0.1758227 | 59.27361
206.4512 | 57.45949 | 0.1758226 | 59.27978
206.4678 | 57.3523 | 0.1758225 | 59.28629
206.4845 | 57.29546 | 0.1758226 | 59.29211
206.5012 | 57.27026 | 0.1758227 | 59.29878
206.5178 | 57.1726 | 0.1758226 | 59.3033
206.5345 | 56.8646 | 0.1758225 | 59.31015
206.5512 | 56.84356 | 0.1758226 | 59.31625
206.5678 | 56.77534 | 0.1758227 | 59.32203
206.5845 | 56.6753 | 0.1758226 | 59.3282
206.6012 | 56.59024 | 0.1758226 | 59.33409
206.6262 | 56.44592 | 0.1758226 | 59.34424
206.6512 | 56.27087 | 0.1758226 | 59.35608
206.6678 | 56.08035 | 0.1758225 | 59.36256
206.6845 | 55.95683 | 0.1758228 | 59.36992
206.7012 | 55.82912 | 0.1758226 | 59.37722
206.7178 | 55.76734 | 0.1758226 | 59.38324
206.7345 | 55.67516 | 0.1758226 | 59.38944
206.7512 | 55.52259 | 0.1758227 | 59.39734
206.7678 | 55.47637 | 0.1758226 | 59.40503
206.7845 | 55.39843 | 0.1758225 | 59.41137
206.8012 | 55.2497 | 0.1758226 | 59.41796
206.8178 | 55.05928 | 0.1758227 | 59.42456
206.8345 | 55.00686 | 0.1758226 | 59.4326
206.8512 | 54.89684 | 0.1758225 | 59.43906
206.8678 | 54.75126 | 0.1758227 | 59.44663
206.8845 | 54.60593 | 0.1758226 | 59.45442
206.9012 | 54.48525 | 0.1758225 | 59.462
206.9178 | 54.28413 | 0.1758227 | 59.4708
206.9345 | 54.12039 | 0.1758226 | 59.47768
206.9595 | 53.96616 | 0.1758226 | 59.48787
206.9845 | 53.78739 | 0.1758227 | 59.4953
207.0012 | 53.60302 | 0.1758226 | 59.50254
207.0178 | 53.50825 | 0.1758225 | 59.50976
207.0345 | 53.37364 | 0.1758226 | 59.51616
207.0512 | 53.15941 | 0.1758227 | 59.5231
207.0678 | 53.05895 | 0.1758226 | 59.52954
207.0845 | 52.9831 | 0.1758225 | 59.5353
207.1012 | 52.87525 | 0.1758226 | 59.54188
207.1178 | 52.69985 | 0.1758227 | 59.54898
207.1345 | 52.54922 | 0.1758226 | 59.55578
207.1512 | 52.42419 | 0.1758225 | 59.56248
207.1678 | 52.21407 | 0.1758227 | 59.56938
207.1845 | 52.11304 | 0.1758226 | 59.57768
207.2012 | 52.02439 | 0.1758225 | 59.5851
207.2178 | 51.8826 | 0.1758227 | 59.59329
207.2345 | 51.74283 | 0.1758226 | 59.6001
207.2512 | 51.63241 | 0.1758226 | 59.60638
207.2762 | 51.3205 | 0.1758226 | 59.61822
207.3012 | 51.1248 | 0.1758226 | 59.62974
207.3178 | 51.05404 | 0.1758225 | 59.63752
207.3345 | 50.94489 | 0.1758227 | 59.64356
207.3512 | 50.66812 | 0.1758226 | 59.65012
207.3678 | 50.50006 | 0.1758226 | 59.65729
207.3845 | 50.38362 | 0.1758226 | 59.66456
207.4012 | 50.29322 | 0.1758227 | 59.67153
207.4178 | 50.21391 | 0.1758226 | 59.6775
207.4345 | 50.13926 | 0.1758225 | 59.68402
207.4512 | 49.91528 | 0.1758226 | 59.69182
207.4678 | 49.83766 | 0.1758226 | 59.69992
207.4845 | 49.64379 | 0.1758225 | 59.7071
207.5012 | 49.45486 | 0.1758226 | 59.71457
207.5178 | 49.24514 | 0.1758226 | 59.72246
207.5345 | 49.16678 | 0.1758226 | 59.731
207.5512 | 49.0311 | 0.1758226 | 59.74062
207.5678 | 48.88291 | 0.1758226 | 59.74898
207.5928 | 48.64792 | 0.1758226 | 59.7619
207.6178 | 48.39118 | 0.1758226 | 59.77289
207.6345 | 48.2253 | 0.1758225 | 59.78199
207.6512 | 48.14195 | 0.1758226 | 59.79026
207.6678 | 48.00596 | 0.1758226 | 59.79734
207.6845 | 47.78126 | 0.1758226 | 59.80513
207.7012 | 47.55383 | 0.1758226 | 59.81338
207.7178 | 47.43967 | 0.1758227 | 59.8213
207.7345 | 47.34938 | 0.1758226 | 59.82955
207.7512 | 47.2126 | 0.1758226 | 59.83834
207.7678 | 47.0384 | 0.1758226 | 59.84611
207.7845 | 46.86516 | 0.1758226 | 59.8547
207.8012 | 46.7468 | 0.1758226 | 59.86271
207.8178 | 46.65798 | 0.1758227 | 59.87003
207.8345 | 46.4142 | 0.1758226 | 59.87881
207.8512 | 46.23459 | 0.1758226 | 59.88704
207.8678 | 46.15528 | 0.1758227 | 59.89402
207.8845 | 46.04016 | 0.1758226 | 59.90269
207.9012 | 45.89456 | 0.1758226 | 59.9113
207.9262 | 45.60771 | 0.1758226 | 59.92403
207.9512 | 45.33717 | 0.1758226 | 59.93752
207.9678 | 45.20838 | 0.1758226 | 59.94597
207.9845 | 45.09111 | 0.1758225 | 59.955
208.0012 | 44.93894 | 0.1758227 | 59.96334
208.0178 | 44.77772 | 0.1758226 | 59.97166
208.0345 | 44.601 | 0.1758225 | 59.97996
208.0512 | 44.41454 | 0.1758227 | 59.99105
208.0678 | 44.25794 | 0.1758226 | 60.002
208.0845 | 44.17856 | 0.1758226 | 60.01189
208.1012 | 44.08258 | 0.1758226 | 60.02042
208.1178 | 43.96442 | 0.1758225 | 60.02976
208.1345 | 43.85012 | 0.1758227 | 60.03926
208.1512 | 43.63769 | 0.1758226 | 60.04902
208.168 | 43.4276 | 0.1758225 | 60.05722
208.1847 | 43.22207 | 0.1758226 | 60.06748
208.2014 | 43.16145 | 0.1758226 | 60.07634
208.218 | 43.03926 | 0.1758226 | 60.08504
208.243 | 42.7352 | 0.1758226 | 60.10101
208.268 | 42.43038 | 0.1758226 | 60.11906
208.2847 | 42.49912 | 0.1758225 | 60.12919
208.3013 | 42.43428 | 0.1758227 | 60.13736
208.318 | 42.25207 | 0.1758226 | 60.14672
208.3347 | 42.08803 | 0.1758226 | 60.1564
208.3514 | 41.92453 | 0.1758226 | 60.16714
208.368 | 41.77014 | 0.1758226 | 60.17972
208.3847 | 41.55055 | 0.1758226 | 60.19021
208.4014 | 41.32478 | 0.1758226 | 60.19918
208.418 | 41.18816 | 0.1758226 | 60.20834
208.4347 | 41.0127 | 0.1758226 | 60.21892
208.4514 | 40.87686 | 0.1758226 | 60.22776
208.468 | 40.78875 | 0.1758227 | 60.2378
208.4847 | 40.60546 | 0.1758226 | 60.24872
208.5013 | 40.42273 | 0.1758227 | 60.26155
208.518 | 40.20878 | 0.1758225 | 60.27372
208.5347 | 40.07918 | 0.1758227 | 60.28398
208.5513 | 39.87 | 0.1758226 | 60.29526
208.5763 | 39.56772 | 0.1758226 | 60.31102
208.6014 | 39.4053 | 0.1758226 | 60.32756
208.618 | 39.21755 | 0.1758226 | 60.33816
208.6347 | 39.00512 | 0.1758225 | 60.34945
208.6514 | 38.81714 | 0.1758226 | 60.36311
208.668 | 38.64916 | 0.1758226 | 60.37574
208.6847 | 38.46852 | 0.1758226 | 60.38716
208.7014 | 38.18114 | 0.1758225 | 60.3981
208.718 | 38.08286 | 0.1758227 | 60.41024
208.7347 | 38.02454 | 0.1758225 | 60.42282
208.7513 | 37.82985 | 0.1758227 | 60.43384
208.768 | 37.62632 | 0.1758226 | 60.44484
208.7847 | 37.47262 | 0.1758226 | 60.4583
208.8013 | 37.31685 | 0.1758225 | 60.47011
208.818 | 37.2072 | 0.1758227 | 60.48245
208.8347 | 37.0402 | 0.1758226 | 60.49598
208.8514 | 36.81337 | 0.1758227 | 60.50907
208.868 | 36.72385 | 0.1758226 | 60.5223
208.893 | 36.51035 | 0.1758226 | 60.54291
208.918 | 36.23497 | 0.1758226 | 60.5644
208.9347 | 35.99698 | 0.1758227 | 60.57732
208.9514 | 35.8538 | 0.1758225 | 60.59164
208.968 | 35.74021 | 0.1758226 | 60.60686
208.9847 | 35.5418 | 0.1758226 | 60.62109
209.0013 | 35.35788 | 0.1758226 | 60.63499
209.018 | 35.15208 | 0.1758226 | 60.6484
209.0347 | 34.98933 | 0.1758226 | 60.6625
209.0513 | 34.84628 | 0.1758227 | 60.67751
209.068 | 34.72172 | 0.1758226 | 60.69166
209.0847 | 34.52039 | 0.1758226 | 60.70656
209.1014 | 34.3408 | 0.1758226 | 60.72234
209.118 | 34.19172 | 0.1758226 | 60.73752
209.1347 | 34.01215 | 0.1758226 | 60.75347
209.1514 | 33.74124 | 0.1758226 | 60.76905
209.168 | 33.59712 | 0.1758226 | 60.78256
209.1847 | 33.4696 | 0.1758226 | 60.79524
209.2097 | 33.1753 | 0.1758226 | 60.81497
209.2347 | 32.9082 | 0.1758226 | 60.83602
209.2513 | 32.71251 | 0.1758226 | 60.8523
209.268 | 32.57258 | 0.1758226 | 60.86705
209.2847 | 32.43361 | 0.1758226 | 60.88213
209.3013 | 32.27441 | 0.1758226 | 60.897
209.318 | 32.072 | 0.1758226 | 60.91106
209.3347 | 31.85887 | 0.1758226 | 60.92843
209.3514 | 31.69127 | 0.1758226 | 60.94356
209.368 | 31.5137 | 0.1758226 | 60.95866
209.3847 | 31.36398 | 0.1758226 | 60.9746
209.4014 | 31.2122 | 0.1758226 | 60.99114
209.418 | 31.08764 | 0.1758226 | 61.00784
209.4347 | 30.87424 | 0.1758226 | 61.0245
209.4514 | 30.68254 | 0.1758226 | 61.0411
209.4672 | 30.55171 | 0.1758226 | 61.05659
209.483 | 30.31202 | 0.1758226 | 61.06844
209.4996 | 30.23408 | 0.1758226 | 61.08348
209.5163 | 30.12438 | 0.1758226 | 61.10595
209.5413 | 29.80415 | 0.1758226 | 61.13324
209.5663 | 29.53404 | 0.1758226 | 61.15778
209.583 | 29.40222 | 0.1758226 | 61.17532
209.5996 | 29.22706 | 0.1758226 | 61.19106
209.6163 | 29.06055 | 0.1758226 | 61.20684
209.633 | 28.86475 | 0.1758226 | 61.22344
209.6497 | 28.6546 | 0.1758226 | 61.24182
209.6663 | 28.54012 | 0.1758226 | 61.25745
209.683 | 28.39394 | 0.1758226 | 61.27329
209.6996 | 28.2398 | 0.1758226 | 61.2901
209.7163 | 28.05426 | 0.1758226 | 61.30769
209.733 | 27.86064 | 0.1758226 | 61.32676
209.7496 | 27.66492 | 0.1758226 | 61.3439
209.7663 | 27.49497 | 0.1758226 | 61.36226
209.783 | 27.35436 | 0.1758226 | 61.38068
209.7996 | 27.1767 | 0.1758226 | 61.39851
209.8163 | 27.04547 | 0.1758226 | 61.41714
209.833 | 26.859 | 0.1758226 | 61.43508
209.858 | 26.52053 | 0.1758226 | 61.46194
209.883 | 26.35392 | 0.1758226 | 61.49247
209.8997 | 26.18662 | 0.1758226 | 61.5108
209.9163 | 25.99919 | 0.1758226 | 61.52746
209.933 | 25.86064 | 0.1758226 | 61.5455
209.9496 | 25.68366 | 0.1758226 | 61.56164
209.9663 | 25.48945 | 0.1758226 | 61.57882
209.983 | 25.29754 | 0.1758226 | 61.5969
209.9996 | 25.17958 | 0.1758226 | 61.61536
210.0163 | 24.95558 | 0.1758226 | 61.6335
210.033 | 24.75088 | 0.1758226 | 61.65273
210.0496 | 24.63887 | 0.1758226 | 61.67081
210.0663 | 24.51207 | 0.1758226 | 61.68909
210.083 | 24.3835 | 0.1758226 | 61.70902
210.0996 | 24.23366 | 0.1758226 | 61.72759
210.1163 | 24.07506 | 0.1758226 | 61.74775
210.133 | 23.79338 | 0.1758226 | 61.76718
210.1497 | 23.66401 | 0.1758226 | 61.78579
210.1663 | 23.46223 | 0.1758226 | 61.8048
210.1913 | 23.2715 | 0.1758226 | 61.83305
210.2163 | 22.98658 | 0.1758226 | 61.86274
210.233 | 22.85758 | 0.1758226 | 61.88104
210.2496 | 22.69936 | 0.1758226 | 61.89908
210.2663 | 22.54482 | 0.1758226 | 61.91839
210.283 | 22.35819 | 0.1758226 | 61.93571
210.2996 | 22.25684 | 0.1758226 | 61.95666
210.3163 | 22.12224 | 0.1758226 | 61.97744
210.333 | 21.92558 | 0.1758226 | 61.9986
210.3496 | 21.73283 | 0.1758226 | 62.02132
210.3663 | 21.55826 | 0.1758226 | 62.04059
210.383 | 21.37248 | 0.1758226 | 62.06126
210.3997 | 21.19444 | 0.1758226 | 62.08076
210.4163 | 20.94859 | 0.1758226 | 62.1013
210.433 | 20.76225 | 0.1758226 | 62.1222
210.4496 | 20.61025 | 0.1758226 | 62.14238
210.4663 | 20.52631 | 0.1758226 | 62.16098
210.483 | 20.45024 | 0.1758226 | 62.18115
210.508 | 20.18158 | 0.1758226 | 62.21281
210.533 | 19.88751 | 0.1758226 | 62.24401
210.5496 | 19.70522 | 0.1758226 | 62.26539
210.5663 | 19.61318 | 0.1758226 | 62.28846
210.583 | 19.42306 | 0.1758226 | 62.30994
210.5996 | 19.23508 | 0.1758226 | 62.33041
210.6163 | 19.048 | 0.1758226 | 62.35118
210.633 | 18.86789 | 0.1758226 | 62.37396
210.6497 | 18.78346 | 0.1758226 | 62.39469
210.6663 | 18.60558 | 0.1758226 | 62.41496
210.6831 | 18.42731 | 0.1758226 | 62.4354
210.6998 | 18.1882 | 0.1758226 | 62.45635
210.7165 | 18.08002 | 0.1758226 | 62.47751
210.7332 | 17.9259 | 0.1758226 | 62.50011
210.7498 | 17.73184 | 0.1758226 | 62.52118
210.7665 | 17.5478 | 0.1758226 | 62.54168
210.7832 | 17.43791 | 0.1758226 | 62.563
210.7998 | 17.27184 | 0.1758226 | 62.58709
210.8248 | 17.05737 | 0.1758226 | 62.61981
210.8498 | 16.86794 | 0.1758226 | 62.65532
210.8665 | 16.66918 | 0.1758226 | 62.67868
210.8832 | 16.50878 | 0.1758226 | 62.70072
210.8998 | 16.25572 | 0.1758226 | 62.72364
210.9165 | 16.09727 | 0.1758226 | 62.74604
210.9332 | 15.92871 | 0.1758226 | 62.76929
210.9498 | 15.83669 | 0.1758226 | 62.79268
210.9665 | 15.64601 | 0.1758226 | 62.81284
210.9832 | 15.38966 | 0.1758226 | 62.83432
210.9998 | 15.18977 | 0.1758226 | 62.85705
211.0165 | 15.04398 | 0.1758226 | 62.87957
211.0332 | 14.96681 | 0.1758226 | 62.90008
211.0498 | 14.72201 | 0.1758226 | 62.924
211.0665 | 14.53338 | 0.1758226 | 62.94771
211.0832 | 14.40406 | 0.1758226 | 62.97018
211.0998 | 14.23815 | 0.1758226 | 62.99236
211.1165 | 14.09786 | 0.1758226 | 63.01218
211.1332 | 13.97644 | 0.1758226 | 63.03479
211.1582 | 13.70514 | 0.1758226 | 63.06638
211.1832 | 13.4505 | 0.1758226 | 63.10096
211.1998 | 13.34608 | 0.1758226 | 63.1256
211.2165 | 13.21373 | 0.1758226 | 63.14798
211.2332 | 12.98686 | 0.1758226 | 63.16972
211.2498 | 12.86337 | 0.1758226 | 63.19334
211.2665 | 12.69278 | 0.1758226 | 63.21832
211.2832 | 12.53491 | 0.1758226 | 63.24262
211.2998 | 12.37355 | 0.1758226 | 63.26539
211.3165 | 12.15116 | 0.1758226 | 63.28768
211.3332 | 11.96196 | 0.1758226 | 63.31097
211.3498 | 11.84125 | 0.1758226 | 63.3362
211.3665 | 11.66451 | 0.1758226 | 63.35998
211.3832 | 11.48579 | 0.1758226 | 63.38191
211.3998 | 11.29944 | 0.1758226 | 63.40654
211.4165 | 11.07868 | 0.1758226 | 63.42944
211.4332 | 10.92674 | 0.1758226 | 63.45382
211.4498 | 10.75237 | 0.1758226 | 63.47885
211.4748 | 10.49722 | 0.1758226 | 63.51351
211.4998 | 10.35013 | 0.1758226 | 63.55235
211.5165 | 10.08816 | 0.1758226 | 63.57861
211.5332 | 9.793449 | 0.1758226 | 63.6041
211.5498 | 9.701796 | 0.1758226 | 63.62888
211.5665 | 9.713675 | 0.1758226 | 63.65488
211.5832 | 9.591949 | 0.1758226 | 63.67802
211.5998 | 9.450566 | 0.1758226 | 63.70242
211.6165 | 9.123749 | 0.1758226 | 63.72694
211.6332 | 8.978954 | 0.1758226 | 63.75141
211.6498 | 8.911608 | 0.1758226 | 63.77582
211.6665 | 8.831192 | 0.1758226 | 63.7971
211.6832 | 8.757697 | 0.1758226 | 63.81956
211.6998 | 8.583289 | 0.1758226 | 63.84356
211.7165 | 8.37323 | 0.1758226 | 63.86742
211.7332 | 8.138388 | 0.1758226 | 63.89149
211.7498 | 7.892626 | 0.1758226 | 63.91611
211.7665 | 7.782141 | 0.1758226 | 63.93934
211.7832 | 7.631485 | 0.1758226 | 63.96129
211.8082 | 7.452388 | 0.1758226 | 63.9955
211.8332 | 7.332294 | 0.1758226 | 64.03278
211.8498 | 7.127099 | 0.1758226 | 64.05834
211.8665 | 6.84778 | 0.1758226 | 64.08271
211.8832 | 6.658526 | 0.1758226 | 64.10748
211.8998 | 6.620902 | 0.1758226 | 64.13271
211.9165 | 6.588056 | 0.1758226 | 64.1578
211.9332 | 6.352544 | 0.1758226 | 64.18348
211.9498 | 6.208047 | 0.1758226 | 64.21088
211.9665 | 6.144262 | 0.1758226 | 64.23777
211.9832 | 5.966129 | 0.1758226 | 64.26568
211.9998 | 5.742598 | 0.1758226 | 64.29298
212.0165 | 5.595551 | 0.1758226 | 64.31806
212.0332 | 5.482997 | 0.1758226 | 64.34518
212.0498 | 5.212634 | 0.1758226 | 64.3717
212.0665 | 4.938147 | 0.1758226 | 64.39678
212.0832 | 4.762898 | 0.1758226 | 64.42239
212.0998 | 4.807093 | 0.1758226 | 64.4465
212.1248 | 4.739056 | 0.1758226 | 64.4851
212.1498 | 4.54337 | 0.1758226 | 64.52332
212.1665 | 4.219806 | 0.1758226 | 64.54929
212.1832 | 3.957816 | 0.1758226 | 64.57211
212.1998 | 3.87704 | 0.1758226 | 64.5959
212.2165 | 3.903737 | 0.1758226 | 64.6213
212.2332 | 3.836524 | 0.1758226 | 64.64553
212.2498 | 3.601912 | 0.1758226 | 64.67326
212.2665 | 3.415988 | 0.1758226 | 64.69918
212.2832 | 3.207306 | 0.1758226 | 64.72735
212.2998 | 3.017525 | 0.1758226 | 64.75538
212.3165 | 2.83147 | 0.1758226 | 64.78242
212.3332 | 2.69882 | 0.1758226 | 64.81084
212.3498 | 2.53692 | 0.1758226 | 64.83488
212.3665 | 2.349793 | 0.1758226 | 64.86355
212.3832 | 2.078841 | 0.1758226 | 64.892
212.3998 | 2.076584 | 0.1758226 | 64.92193
212.4165 | 2.044788 | 0.1758226 | 64.95299
212.4415 | 1.680111 | 0.1758226 | 64.99535
212.4665 | 1.338387 | 0.1758226 | 65.03832
212.4832 | 1.23745 | 0.1758226 | 65.06708
212.4998 | 1.150374 | 0.1758226 | 65.0915
212.5165 | 1.028004 | 0.1758226 | 65.1206
212.5332 | 0.7424809 | 0.1758226 | 65.15215
212.5498 | 0.551814 | 0.1758226 | 65.1833
212.5665 | 0.3886836 | 0.1758226 | 65.21213
212.5832 | 0.2740674 | 0.1758226 | 65.24184
212.5998 | 0.05845313 | 0.1758226 | 65.27003
212.6165 | -0.01851786 | 0.1758226 | 65.29838
212.6332 | -0.189369 | 0.1758226 | 65.32732
212.6498 | -0.3682928 | 0.1758226 | 65.35778
212.6665 | -0.6768829 | 0.1758226 | 65.38798
212.6832 | -0.8811172 | 0.1758226 | 65.41876
212.6998 | -0.9737888 | 0.1758226 | 65.44581
212.7165 | -1.230365 | 0.1758226 | 65.47503
212.7332 | -1.337955 | 0.1758226 | 65.5019
212.7498 | -1.419654 | 0.1758226 | 65.53137
212.7748 | -1.643274 | 0.1758226 | 65.57724
212.7998 | -2.035652 | 0.1758226 | 65.62235
212.8165 | -2.350459 | 0.1758226 | 65.65146
212.8332 | -2.466715 | 0.1758226 | 65.68134
212.8498 | -2.522212 | 0.1758226 | 65.711
212.8665 | -2.633125 | 0.1758226 | 65.73897
212.8832 | -2.738512 | 0.1758226 | 65.7651
212.8998 | -2.940712 | 0.1758226 | 65.79421
212.9165 | -3.140152 | 0.1758226 | 65.82306
212.9332 | -3.224526 | 0.1758226 | 65.85279
212.9498 | -3.367232 | 0.1758226 | 65.8806
212.9665 | -3.512228 | 0.1758226 | 65.91095
212.9832 | -3.715326 | 0.1758226 | 65.9427
212.9998 | -3.855284 | 0.1758226 | 65.97241
213.0165 | -4.12285 | 0.1758226 | 66.00152
213.0332 | -4.29582 | 0.1758226 | 66.02978
213.0498 | -4.480352 | 0.1758226 | 66.0604
213.0665 | -4.71319 | 0.1758226 | 66.09132
213.0915 | -4.968118 | 0.1758226 | 66.13746
213.1165 | -5.197167 | 0.1758226 | 66.1828
213.1332 | -5.407037 | 0.1758226 | 66.21454
213.1498 | -5.613819 | 0.1758226 | 66.24753
213.1665 | -5.75019 | 0.1758226 | 66.27922
213.1832 | -5.880354 | 0.1758226 | 66.31131
213.1998 | -6.07035 | 0.1758226 | 66.34296
213.2166 | -6.156744 | 0.1758226 | 66.37464
213.2334 | -6.464922 | 0.1758226 | 66.41021
213.25 | -6.823247 | 0.1758226 | 66.44242
213.2666 | -7.003879 | 0.1758226 | 66.47495
213.2834 | -7.074381 | 0.1758226 | 66.50585
213.3 | -7.151994 | 0.1758226 | 66.53593
213.3167 | -7.270478 | 0.1758226 | 66.56402
213.3333 | -7.327988 | 0.1758226 | 66.59356
213.35 | -7.547929 | 0.1758226 | 66.62431
213.3667 | -7.807712 | 0.1758226 | 66.65425
213.3833 | -7.910868 | 0.1758226 | 66.68579
213.4 | -8.081729 | 0.1758226 | 66.71743
213.425 | -8.260624 | 0.1758226 | 66.76852
213.45 | -8.624861 | 0.1758226 | 66.81728
213.4666 | -8.755112 | 0.1758226 | 66.84912
213.4834 | -8.822811 | 0.1758226 | 66.88411
213.5 | -8.839249 | 0.1758226 | 66.91953
213.5166 | -9.020909 | 0.1758226 | 66.95166
213.5334 | -9.212495 | 0.1758226 | 66.9853
213.55 | -9.449072 | 0.1758226 | 67.01944
213.5667 | -9.629953 | 0.1758226 | 67.05531
213.5833 | -9.840316 | 0.1758226 | 67.09235
213.6 | -9.939584 | 0.1758226 | 67.12784
213.6167 | -10.14642 | 0.1758226 | 67.15803
213.6333 | -10.34354 | 0.1758226 | 67.19131
213.65 | -10.45743 | 0.1758226 | 67.22415
213.6667 | -10.57269 | 0.1758226 | 67.25801
213.6833 | -10.86356 | 0.1758226 | 67.28979
213.7 | -11.18042 | 0.1758226 | 67.3214
213.7166 | -11.32359 | 0.1758226 | 67.35481
213.7417 | -11.53113 | 0.1758226 | 67.40032
213.7666 | -11.78883 | 0.1758226 | 67.44726
213.7834 | -11.88904 | 0.1758226 | 67.48046
213.8 | -12.14303 | 0.1758226 | 67.5135
213.8167 | -12.29406 | 0.1758226 | 67.54736
213.8333 | -12.49888 | 0.1758226 | 67.58198
213.85 | -12.56421 | 0.1758226 | 67.61561
213.8667 | -12.71206 | 0.1758226 | 67.65125
213.8833 | -12.9011 | 0.1758226 | 67.68753
213.9 | -13.13676 | 0.1758226 | 67.72262
213.9167 | -13.14962 | 0.1758226 | 67.75454
213.9333 | -13.33378 | 0.1758226 | 67.78986
213.95 | -13.59591 | 0.1758226 | 67.82461
213.9666 | -13.78196 | 0.1758226 | 67.86201
213.9834 | -13.9561 | 0.1758226 | 67.89859
214 | -14.21107 | 0.1758226 | 67.9365
214.0166 | -14.40281 | 0.1758226 | 67.9732
214.0334 | -14.60278 | 0.1758226 | 68.00795
214.0583 | -14.9984 | 0.1758226 | 68.06003
214.0833 | -15.20046 | 0.1758226 | 68.11239
214.1 | -15.23193 | 0.1758226 | 68.14656
214.1167 | -15.40321 | 0.1758226 | 68.17779
214.1333 | -15.56663 | 0.1758226 | 68.21069
214.15 | -15.82118 | 0.1758226 | 68.24289
214.1667 | -16.01992 | 0.1758226 | 68.27772
214.1833 | -16.15649 | 0.1758226 | 68.31124
214.2 | -16.17174 | 0.1758226 | 68.34485
214.2166 | -16.38816 | 0.1758226 | 68.37844
214.2334 | -16.58324 | 0.1758226 | 68.41153
214.25 | -16.76884 | 0.1758226 | 68.44754
214.2666 | -16.87347 | 0.1758226 | 68.4813
214.2834 | -16.95148 | 0.1758226 | 68.51605
214.3 | -17.12476 | 0.1758226 | 68.55212
214.3167 | -17.35624 | 0.1758226 | 68.58622
214.3333 | -17.6353 | 0.1758226 | 68.62106
214.35 | -17.89621 | 0.1758226 | 68.65314
214.3667 | -17.97169 | 0.1758226 | 68.68782
214.3916 | -18.1268 | 0.1758226 | 68.73468
214.4167 | -18.43832 | 0.1758226 | 68.78544
214.4333 | -18.47296 | 0.1758226 | 68.82344
214.45 | -18.77148 | 0.1758226 | 68.85726
214.4666 | -19.02649 | 0.1758226 | 68.89328
214.4834 | -19.20466 | 0.1758226 | 68.92819
214.5 | -19.26388 | 0.1758226 | 68.9603
214.5166 | -19.3848 | 0.1758226 | 68.99199
214.5334 | -19.53996 | 0.1758226 | 69.0277
214.55 | -19.73041 | 0.1758226 | 69.0629
214.5667 | -19.86013 | 0.1758226 | 69.09808
214.5833 | -20.03312 | 0.1758226 | 69.1319
214.6 | -20.22096 | 0.1758226 | 69.16722
214.6167 | -20.53852 | 0.1758226 | 69.20152
214.6333 | -20.61528 | 0.1758226 | 69.23758
214.65 | -20.79742 | 0.1758226 | 69.27207
214.6667 | -21.03804 | 0.1758226 | 69.30969
214.6833 | -21.28219 | 0.1758226 | 69.34618
214.7083 | -21.4386 | 0.1758226 | 69.39746
214.7334 | -21.74108 | 0.1758226 | 69.44774
214.75 | -21.88332 | 0.1758226 | 69.48059
214.7666 | -22.13774 | 0.1758226 | 69.51648
214.7834 | -22.28025 | 0.1758226 | 69.55157
214.8 | -22.41253 | 0.1758226 | 69.58612
214.8167 | -22.59832 | 0.1758226 | 69.62121
214.8333 | -22.72138 | 0.1758226 | 69.65606
214.85 | -22.95293 | 0.1758226 | 69.68993
214.8667 | -23.0184 | 0.1758226 | 69.72379
214.8833 | -23.29712 | 0.1758226 | 69.76139
214.9 | -23.55687 | 0.1758226 | 69.79761
214.9167 | -23.66556 | 0.1758226 | 69.83355
214.9333 | -23.73156 | 0.1758226 | 69.8682
214.95 | -23.91922 | 0.1758226 | 69.90444
214.9666 | -24.07064 | 0.1758226 | 69.94086
214.9834 | -24.37208 | 0.1758226 | 69.97436
215 | -24.6844 | 0.1758226 | 70.0089
215.0166 | -24.75322 | 0.1758226 | 70.04339
215.0417 | -24.95 | 0.1758226 | 70.09272
215.0667 | -25.17178 | 0.1758226 | 70.14407
215.0833 | -25.33474 | 0.1758226 | 70.18006
215.1 | -25.33858 | 0.1758226 | 70.216
215.1167 | -25.65024 | 0.1758226 | 70.25118
215.1333 | -25.80037 | 0.1758226 | 70.28992
215.15 | -26.0535 | 0.1758226 | 70.32744
215.1667 | -26.23938 | 0.1758226 | 70.36456
215.1833 | -26.23635 | 0.1758226 | 70.40032
215.2 | -26.36565 | 0.1758226 | 70.43824
215.2166 | -26.50604 | 0.1758226 | 70.47454
215.2334 | -26.79473 | 0.1758226 | 70.51113
215.25 | -26.89058 | 0.1758226 | 70.5488
215.2666 | -27.01842 | 0.1758226 | 70.58426
215.2834 | -27.22422 | 0.1758226 | 70.61829
215.3 | -27.35117 | 0.1758226 | 70.65456
215.3167 | -27.71252 | 0.1758226 | 70.68896
215.3333 | -27.96354 | 0.1758226 | 70.72522
215.3584 | -27.93711 | 0.1758226 | 70.77839
215.3833 | -28.12447 | 0.1758226 | 70.82819
215.4 | -28.27188 | 0.1758226 | 70.86212
215.4167 | -28.38277 | 0.1758226 | 70.8965
215.4333 | -28.50795 | 0.1758226 | 70.93046
215.45 | -28.79451 | 0.1758226 | 70.96505
215.4666 | -29.04721 | 0.1758226 | 71.00343
215.4834 | -29.19002 | 0.1758226 | 71.03904
215.5 | -29.33976 | 0.1758226 | 71.07329
215.5166 | -29.50608 | 0.1758226 | 71.10864
215.5334 | -29.73342 | 0.1758226 | 71.14566
215.55 | -30.00379 | 0.1758226 | 71.18296
215.5667 | -30.15354 | 0.1758226 | 71.22168
215.5833 | -30.32228 | 0.1758226 | 71.25986
215.6 | -30.55798 | 0.1758226 | 71.29715
215.6167 | -30.73297 | 0.1758226 | 71.33611
215.6333 | -30.8942 | 0.1758226 | 71.37625
215.65 | -31.00422 | 0.1758226 | 71.4163
215.675 | -31.27768 | 0.1758226 | 71.47969
215.7 | -31.57972 | 0.1758226 | 71.54575
215.7166 | -31.70862 | 0.1758226 | 71.58858
215.7334 | -31.81682 | 0.1758226 | 71.63296
215.7502 | -31.97836 | 0.1758226 | 71.67522
215.7668 | -32.30494 | 0.1758226 | 71.72384
215.7835 | -32.55156 | 0.1758226 | 71.77257
215.8002 | -32.7038 | 0.1758226 | 71.82178
215.8168 | -32.73186 | 0.1758226 | 71.86925
215.8335 | -32.73668 | 0.1758226 | 71.91732
215.8502 | -32.91814 | 0.1758226 | 71.9677
215.8668 | -33.12188 | 0.1758226 | 72.01865
215.8835 | -33.31891 | 0.1758226 | 72.07394
215.9002 | -33.42894 | 0.1758226 | 72.13501
215.9168 | -33.52955 | 0.1758226 | 72.19772
215.9335 | -33.72756 | 0.1758226 | 72.26749
215.9502 | -34.1622 | 0.1758226 | 72.3371
215.9668 | -34.27791 | 0.1758226 | 72.40845
215.9835 | -34.27437 | 0.1758226 | 72.47856
216.0085 | -34.46128 | 0.1758226 | 72.59194
216.0335 | -34.84813 | 0.1758226 | 72.71435
216.0502 | -34.90575 | 0.1758226 | 72.79953
216.0668 | -34.83513 | 0.1758226 | 72.88618
216.0835 | -34.96288 | 0.1758226 | 72.97759
216.1002 | -35.16353 | 0.1758226 | 73.07286
216.1168 | -35.29145 | 0.1758226 | 73.17597
216.1335 | -35.6387 | 0.1758226 | 73.28312
216.1502 | -35.93519 | 0.1758226 | 73.3939
216.1668 | -35.97968 | 0.1758226 | 73.50655
216.1835 | -36.00729 | 0.1758226 | 73.62638
216.2002 | -36.20482 | 0.1758226 | 73.75097
216.2168 | -36.4526 | 0.1758226 | 73.8794
216.2335 | -36.57872 | 0.1758226 | 74.01329
216.2502 | -36.65882 | 0.1758226 | 74.15253
216.2668 | -36.94252 | 0.1758226 | 74.29434
216.2835 | -37.23442 | 0.1758226 | 74.44428
216.3002 | -37.38484 | 0.1758226 | 74.59774
216.3252 | -37.35867 | 0.1758226 | 74.8366
216.3502 | -37.6604 | 0.1758226 | 75.0824
216.3668 | -37.95783 | 0.1758226 | 75.25235
216.3835 | -38.05428 | 0.1758226 | 75.42593
216.4002 | -38.24102 | 0.1758226 | 75.60053
216.4168 | -38.43187 | 0.1758226 | 75.77612
216.4335 | -38.60938 | 0.1758226 | 75.95495
216.4502 | -38.69082 | 0.1758226 | 76.13652
216.4668 | -38.8734 | 0.1758226 | 76.32047
216.4835 | -39.20157 | 0.1758226 | 76.50672
216.5002 | -39.54876 | 0.1758226 | 76.69239
216.5168 | -39.5742 | 0.1758226 | 76.87612
216.5335 | -39.5181 | 0.1758226 | 77.05781
216.5502 | -39.77174 | 0.1758226 | 77.239
216.5668 | -39.92352 | 0.1758226 | 77.42018
216.5835 | -39.91426 | 0.1758226 | 77.60012
216.6002 | -40.01776 | 0.1758226 | 77.7791
216.6168 | -40.19262 | 0.1758226 | 77.9581
216.6335 | -40.50803 | 0.1758226 | 78.13538
216.6585 | -40.73825 | 0.1758226 | 78.39761
216.6835 | -40.94168 | 0.1758226 | 78.6551
216.7002 | -41.13005 | 0.1758226 | 78.82166
216.7168 | -41.3019 | 0.1758226 | 78.98712
216.7335 | -41.52331 | 0.1758226 | 79.15054
216.7502 | -41.7308 | 0.1758226 | 79.3118
216.7668 | -41.93033 | 0.1758226 | 79.47076
216.7835 | -42.0957 | 0.1758226 | 79.6276
216.8002 | -42.22002 | 0.1758226 | 79.78129
216.8168 | -42.39584 | 0.1758226 | 79.93301
216.8335 | -42.64604 | 0.1758226 | 80.08219
216.8502 | -42.98203 | 0.1758226 | 80.22972
216.8668 | -43.19815 | 0.1758226 | 80.37725
216.8835 | -43.21216 | 0.1758226 | 80.51957
216.9002 | -43.27473 | 0.1758226 | 80.65892
216.9168 | -43.4548 | 0.1758226 | 80.7936
216.9335 | -43.4462 | 0.1758226 | 80.9244
216.9502 | -43.57354 | 0.1758226 | 81.0522
216.9752 | -43.99203 | 0.1758226 | 81.23856
217.0002 | -44.33636 | 0.1758226 | 81.41918
217.0168 | -44.4378 | 0.1758226 | 81.53491
217.0335 | -44.44864 | 0.1758226 | 81.64643
217.0502 | -44.5253 | 0.1758226 | 81.75518
217.0668 | -44.62637 | 0.1758226 | 81.8602
217.0835 | -45.05691 | 0.1758226 | 81.96407
217.1002 | -45.26254 | 0.1758226 | 82.0634
217.1168 | -45.27934 | 0.1758226 | 82.16032
217.1335 | -45.3739 | 0.1758226 | 82.25437
217.1502 | -45.60611 | 0.1758226 | 82.344
217.1668 | -45.82639 | 0.1758226 | 82.42919
217.1835 | -45.96888 | 0.1758226 | 82.5115
217.2002 | -46.16294 | 0.1758226 | 82.59032
217.2168 | -46.26914 | 0.1758226 | 82.66507
217.2335 | -46.4487 | 0.1758226 | 82.7377
217.2502 | -46.67447 | 0.1758226 | 82.80762
217.2668 | -46.82168 | 0.1758226 | 82.87395
217.2918 | -47.2414 | 0.1758226 | 82.96868
217.3168 | -47.475 | 0.1758226 | 83.0593
217.3335 | -47.61185 | 0.1758226 | 83.1178
217.3502 | -47.80278 | 0.1758226 | 83.17469
217.3668 | -47.94156 | 0.1758226 | 83.22852
217.3835 | -48.02584 | 0.1758226 | 83.27934
217.4002 | -48.3496 | 0.1758226 | 83.32843
217.4168 | -48.67354 | 0.1758226 | 83.37706
217.4335 | -48.76266 | 0.1758226 | 83.42456
217.4502 | -48.73282 | 0.1758226 | 83.47076
217.4668 | -48.71606 | 0.1758226 | 83.51399
217.4835 | -48.85116 | 0.1758226 | 83.5571
217.5002 | -48.88358 | 0.1758226 | 83.5962
217.5168 | -49.13184 | 0.1758226 | 83.63422
217.5335 | -49.38773 | 0.1758226 | 83.67144
217.5502 | -49.76284 | 0.1758226 | 83.70853
217.5668 | -49.85566 | 0.1758226 | 83.74571
217.5835 | -49.94496 | 0.1758226 | 83.78162
217.6002 | -49.99148 | 0.1758226 | 83.818
217.6252 | -50.30836 | 0.1758226 | 83.87031
217.6502 | -50.64552 | 0.1758226 | 83.92085
217.6668 | -50.79882 | 0.1758226 | 83.95371
217.6835 | -50.91531 | 0.1758226 | 83.98422
217.7002 | -51.11559 | 0.1758226 | 84.01478
217.7168 | -51.2868 | 0.1758226 | 84.04632
217.7335 | -51.59861 | 0.1758226 | 84.0766
217.7502 | -51.7935 | 0.1758226 | 84.1079
217.7668 | -51.91884 | 0.1758226 | 84.13832
217.7835 | -51.8912 | 0.1758226 | 84.16741
217.8002 | -52.09189 | 0.1758226 | 84.19687
217.8168 | -52.21322 | 0.1758226 | 84.22492
217.8335 | -52.41868 | 0.1758226 | 84.25375
217.8502 | -52.59229 | 0.1758226 | 84.28211
217.8668 | -52.79829 | 0.1758226 | 84.31147
217.8835 | -52.96132 | 0.1758226 | 84.34047
217.9002 | -53.18664 | 0.1758226 | 84.37122
217.9168 | -53.41352 | 0.1758226 | 84.40272
217.9418 | -53.69588 | 0.1758226 | 84.44913
217.9668 | -53.99209 | 0.1758226 | 84.49486
217.9835 | -54.02566 | 0.1758226 | 84.52556
218.0002 | -54.10776 | 0.1758226 | 84.55656
218.0168 | -54.35994 | 0.1758226 | 84.58834
218.0335 | -54.63222 | 0.1758226 | 84.61981
218.0502 | -54.80274 | 0.1758226 | 84.65136
218.0668 | -54.72399 | 0.1758226 | 84.68439
218.0835 | -54.89235 | 0.1758226 | 84.71818
218.1002 | -55.16732 | 0.1758226 | 84.75328
218.1168 | -55.4107 | 0.1758226 | 84.78931
218.1335 | -55.41252 | 0.1758226 | 84.82399
218.1502 | -55.4 | 0.1758226 | 84.85851
218.1668 | -55.48735 | 0.1758226 | 84.89465
218.1835 | -55.45832 | 0.1758226 | 84.92925
218.2002 | -55.54067 | 0.1758226 | 84.96295
218.2168 | -55.67328 | 0.1758226 | 84.99822
218.2335 | -55.85458 | 0.1758226 | 85.03286
218.2502 | -56.02271 | 0.1758226 | 85.06603
218.2754 | -56.01163 | 0.1758226 | 85.11334
218.3004 | -56.18066 | 0.1758226 | 85.15988
218.317 | -56.29865 | 0.1758226 | 85.19038
218.3337 | -56.38745 | 0.1758226 | 85.22103
218.3503 | -56.41304 | 0.1758226 | 85.24951
218.367 | -56.391 | 0.1758226 | 85.27965
218.3837 | -56.41301 | 0.1758226 | 85.30957
218.4004 | -56.58926 | 0.1758226 | 85.33861
218.417 | -56.69515 | 0.1758226 | 85.36762
218.4337 | -56.73652 | 0.1758226 | 85.39758
218.4504 | -56.74873 | 0.1758226 | 85.42626
218.467 | -56.73248 | 0.1758226 | 85.45566
218.4837 | -56.8704 | 0.1758226 | 85.48332
218.5004 | -57.10699 | 0.1758226 | 85.51038
218.517 | -57.22026 | 0.1758226 | 85.53653
218.5337 | -57.2386 | 0.1758226 | 85.56319
218.5504 | -57.20472 | 0.1758226 | 85.58936
218.567 | -57.31856 | 0.1758226 | 85.61449
218.592 | -57.42256 | 0.1758226 | 85.64959
218.617 | -57.46224 | 0.1758226 | 85.68218
218.6337 | -57.58324 | 0.1758226 | 85.70292
218.6504 | -57.67082 | 0.1758226 | 85.72371
218.667 | -57.8445 | 0.1758226 | 85.74499
218.6837 | -57.76871 | 0.1758226 | 85.76446
218.7004 | -57.8083 | 0.1758226 | 85.78278
218.717 | -57.79534 | 0.1758226 | 85.80079
218.7337 | -57.84815 | 0.1758227 | 85.81668
218.7504 | -57.93528 | 0.1758226 | 85.83159
218.767 | -58.07528 | 0.1758226 | 85.84641
218.7837 | -58.2465 | 0.1758226 | 85.86106
218.8004 | -58.14885 | 0.1758226 | 85.87587
218.817 | -58.1187 | 0.1758226 | 85.88834
218.8337 | -58.1578 | 0.1758226 | 85.90074
218.8503 | -58.126 | 0.1758227 | 85.91202
218.867 | -58.182 | 0.1758226 | 85.92225
218.8837 | -58.35151 | 0.1758226 | 85.93224
218.9087 | -58.43108 | 0.1758226 | 85.94594
218.9337 | -58.37972 | 0.1758225 | 85.95702
218.9504 | -58.4191 | 0.1758225 | 85.96342
218.967 | -58.50689 | 0.1758228 | 85.96895
218.9837 | -58.48534 | 0.1758227 | 85.97342
219.0004 | -58.54882 | 0.1758226 | 85.97891
219.017 | -58.73328 | 0.1758226 | 85.98316
219.0337 | -58.83398 | 0.1758226 | 85.98606
219.0504 | -58.85695 | 0.1758225 | 85.98989
219.067 | -58.80307 | 0.1758225 | 85.99374
219.0837 | -58.78879 | 0.1758227 | 85.99726
219.1003 | -58.83157 | 0.1758228 | 86.00031
219.117 | -58.8452 | 0.1758227 | 86.00085
219.1337 | -59.02128 | 0.1758228 | 86.00028
219.1504 | -59.06606 | 0.1758228 | 85.99868
219.167 | -58.97187 | 0.1758226 | 85.99768
219.1837 | -59.02918 | 0.1758227 | 85.99714
219.2004 | -59.0625 | 0.1758226 | 85.99519
219.217 | -59.15924 | 0.1758225 | 85.99374
219.242 | -59.15299 | 0.1758225 | 85.99074
219.267 | -59.21209 | 0.1758226 | 85.98519
219.2837 | -59.28068 | 0.1758226 | 85.98162
219.3004 | -59.26555 | 0.1758226 | 85.97696
219.317 | -59.36619 | 0.1758227 | 85.97428
219.3337 | -59.46253 | 0.1758227 | 85.96937
219.3503 | -59.47676 | 0.1758226 | 85.96456
219.367 | -59.40681 | 0.1758225 | 85.95962
219.3837 | -59.41041 | 0.1758226 | 85.95482
219.4004 | -59.4731 | 0.1758226 | 85.94939
219.417 | -59.58793 | 0.1758226 | 85.94421
219.4337 | -59.73081 | 0.1758227 | 85.93884
219.4504 | -59.61494 | 0.1758226 | 85.93326
219.467 | -59.49038 | 0.1758225 | 85.92795
219.4837 | -59.44929 | 0.1758226 | 85.92269
219.5004 | -59.54092 | 0.1758226 | 85.91586
219.517 | -59.57261 | 0.1758227 | 85.90912
219.5337 | -59.67937 | 0.1758226 | 85.90278
219.5587 | -59.67533 | 0.1758225 | 85.89308
219.5837 | -59.68005 | 0.1758226 | 85.88306
219.6003 | -59.85137 | 0.1758227 | 85.87594
219.617 | -59.9008 | 0.1758225 | 85.86821
219.6337 | -59.87729 | 0.1758226 | 85.85972
219.6504 | -59.80986 | 0.1758226 | 85.85264
219.667 | -59.77038 | 0.1758227 | 85.84624
219.6837 | -59.76703 | 0.1758227 | 85.83984
219.7004 | -59.82544 | 0.1758225 | 85.83245
219.717 | -59.95088 | 0.1758226 | 85.82391
219.7337 | -60.05772 | 0.1758227 | 85.81626
219.7504 | -60.01128 | 0.1758226 | 85.80799
219.767 | -59.96882 | 0.1758225 | 85.80004
219.7837 | -59.946 | 0.1758226 | 85.79311
219.8004 | -60.07405 | 0.1758227 | 85.78664
219.817 | -60.05922 | 0.1758227 | 85.77914
219.8337 | -60.02894 | 0.1758225 | 85.77192
219.8503 | -60.00482 | 0.1758226 | 85.76482
219.867 | -60.03254 | 0.1758227 | 85.75709
219.892 | -60.13928 | 0.1758226 | 85.7454
219.917 | -60.21886 | 0.1758226 | 85.73363
219.9337 | -60.20836 | 0.1758226 | 85.72629
219.9504 | -60.32234 | 0.1758227 | 85.71876
219.967 | -60.30728 | 0.1758225 | 85.71241
219.9837 | -60.29021 | 0.1758225 | 85.70629
220.0004 | -60.26328 | 0.1758226 | 85.69905
220.017 | -60.30916 | 0.1758227 | 85.69257
220.0337 | -60.32319 | 0.1758227 | 85.68602
220.0504 | -60.39152 | 0.1758225 | 85.6797
220.067 | -60.43168 | 0.1758226 | 85.67306
220.0837 | -60.49841 | 0.1758226 | 85.66678
220.1003 | -60.57959 | 0.1758227 | 85.66072
220.117 | -60.50037 | 0.1758226 | 85.65451
220.1337 | -60.4917 | 0.1758225 | 85.64835
220.1504 | -60.53916 | 0.1758226 | 85.64269
220.167 | -60.50613 | 0.1758226 | 85.6362
220.1837 | -60.46418 | 0.1758227 | 85.62928
220.2087 | -60.49084 | 0.1758226 | 85.619
220.2337 | -60.54188 | 0.1758226 | 85.60844
220.2504 | -60.576 | 0.1758227 | 85.60094
220.267 | -60.62574 | 0.1758227 | 85.59447
220.2837 | -60.69063 | 0.1758225 | 85.58848
220.3004 | -60.64164 | 0.1758225 | 85.58275
220.317 | -60.61074 | 0.1758226 | 85.57702
220.3337 | -60.60455 | 0.1758226 | 85.57126
220.3503 | -60.72406 | 0.1758227 | 85.56501
220.367 | -60.79922 | 0.1758226 | 85.55931
220.3837 | -60.76016 | 0.1758225 | 85.55335
220.4004 | -60.65274 | 0.1758226 | 85.54768
220.417 | -60.69394 | 0.1758226 | 85.54194
220.4337 | -60.74376 | 0.1758227 | 85.53671
220.4504 | -60.7315 | 0.1758227 | 85.53094
220.467 | -60.64139 | 0.1758225 | 85.52568
220.4837 | -60.66538 | 0.1758225 | 85.52004
220.5004 | -60.7932 | 0.1758226 | 85.51558
220.5254 | -60.8216 | 0.1758227 | 85.50778
220.5504 | -60.62389 | 0.1758227 | 85.50079
220.567 | -60.60227 | 0.1758226 | 85.49652
220.5837 | -60.60725 | 0.1758225 | 85.49161
220.6003 | -60.60922 | 0.1758226 | 85.48566
220.617 | -60.6873 | 0.1758226 | 85.47999
220.6337 | -60.71918 | 0.1758227 | 85.47506
220.6504 | -60.73109 | 0.1758228 | 85.47131
220.667 | -60.80304 | 0.1758226 | 85.46762
220.6837 | -60.73261 | 0.1758225 | 85.46338
220.7004 | -60.69589 | 0.1758225 | 85.45881
220.717 | -60.75261 | 0.1758226 | 85.45382
220.7337 | -60.75918 | 0.1758226 | 85.44871
220.7504 | -60.70671 | 0.1758227 | 85.44382
220.767 | -60.70441 | 0.1758228 | 85.43875
220.7837 | -60.70151 | 0.1758225 | 85.43368
220.8005 | -60.7473 | 0.1758225 | 85.42809
220.8172 | -60.74282 | 0.1758226 | 85.42281
220.8338 | -60.76012 | 0.1758226 | 85.41766
220.8588 | -60.82631 | 0.1758227 | 85.411
220.8838 | -60.89571 | 0.1758225 | 85.40445
220.9005 | -60.87913 | 0.1758225 | 85.40062
220.9172 | -60.85422 | 0.1758225 | 85.39686
220.9338 | -60.82361 | 0.1758226 | 85.39288
220.9505 | -60.79842 | 0.1758226 | 85.38863
220.9672 | -60.86616 | 0.1758226 | 85.38497
220.9838 | -60.98113 | 0.1758227 | 85.38137
221.0005 | -60.93946 | 0.1758228 | 85.37728
221.0172 | -60.78388 | 0.1758226 | 85.37371
221.0338 | -60.72854 | 0.1758225 | 85.37049
221.0505 | -60.78918 | 0.1758225 | 85.36676
221.0672 | -60.78964 | 0.1758226 | 85.36259
221.0838 | -60.7503 | 0.1758226 | 85.35847
221.1005 | -60.75805 | 0.1758226 | 85.35397
221.1172 | -60.84193 | 0.1758227 | 85.34951
221.1338 | -60.83052 | 0.1758227 | 85.34464
221.1505 | -60.78575 | 0.1758225 | 85.34055
221.1755 | -60.79434 | 0.1758225 | 85.33606
221.2005 | -60.77062 | 0.1758226 | 85.33008
221.2172 | -60.82354 | 0.1758226 | 85.32592
221.2338 | -60.8919 | 0.1758227 | 85.32226
221.2505 | -60.84894 | 0.1758227 | 85.31928
221.2672 | -60.85227 | 0.1758228 | 85.31528
221.2838 | -60.8108 | 0.1758226 | 85.31148
221.3005 | -60.74884 | 0.1758225 | 85.30769
221.3172 | -60.78528 | 0.1758225 | 85.30441
221.3338 | -60.84165 | 0.1758226 | 85.30064
221.3505 | -60.91231 | 0.1758226 | 85.29624
221.3672 | -60.98228 | 0.1758226 | 85.29192
221.3838 | -60.81184 | 0.1758227 | 85.28946
221.4005 | -60.77495 | 0.1758227 | 85.28699
221.4172 | -60.76482 | 0.1758228 | 85.28425
221.4338 | -60.79936 | 0.1758227 | 85.28187
221.4505 | -60.74088 | 0.1758225 | 85.27872
221.4672 | -60.81172 | 0.1758225 | 85.27594
221.4838 | -60.9288 | 0.1758225 | 85.27285
221.5088 | -60.85737 | 0.1758226 | 85.26808
221.5338 | -60.82042 | 0.1758226 | 85.2647
221.5505 | -60.87203 | 0.1758226 | 85.26218
221.5672 | -60.7669 | 0.1758227 | 85.25918
221.5838 | -60.68501 | 0.1758227 | 85.25588
221.6005 | -60.74106 | 0.1758228 | 85.25295
221.6172 | -60.85882 | 0.1758226 | 85.25
221.6338 | -60.87537 | 0.1758225 | 85.24644
221.6505 | -60.71636 | 0.1758225 | 85.2434
221.6672 | -60.6342 | 0.1758226 | 85.24087
221.6838 | -60.6204 | 0.1758226 | 85.23797
221.7005 | -60.66574 | 0.1758226 | 85.2347
221.7172 | -60.7854 | 0.1758226 | 85.23111
221.7338 | -60.79795 | 0.1758227 | 85.22785
221.7505 | -60.77124 | 0.1758227 | 85.22554
221.7672 | -60.679 | 0.1758228 | 85.22325
221.7838 | -60.61792 | 0.1758228 | 85.22064
221.8005 | -60.72644 | 0.1758225 | 85.21834
221.8255 | -60.67336 | 0.1758225 | 85.21356
221.8505 | -60.6541 | 0.1758226 | 85.20875
221.8672 | -60.69349 | 0.1758226 | 85.20599
221.8838 | -60.68244 | 0.1758226 | 85.2033
221.9005 | -60.69404 | 0.1758226 | 85.20016
221.9172 | -60.6842 | 0.1758227 | 85.19751
221.9338 | -60.66722 | 0.1758227 | 85.19465
221.9505 | -60.66998 | 0.1758228 | 85.19182
221.9672 | -60.68611 | 0.1758228 | 85.18958
221.9838 | -60.7104 | 0.1758225 | 85.18661
222.0005 | -60.70437 | 0.1758225 | 85.18378
222.0172 | -60.65778 | 0.1758225 | 85.18163
222.0338 | -60.6123 | 0.1758226 | 85.17944
222.0505 | -60.55105 | 0.1758226 | 85.17688
222.0672 | -60.62607 | 0.1758226 | 85.17379
222.0838 | -60.73408 | 0.1758226 | 85.17071
222.1005 | -60.77304 | 0.1758226 | 85.16776
222.1172 | -60.72624 | 0.1758227 | 85.16519
222.1422 | -60.62794 | 0.1758227 | 85.16235
222.1672 | -60.66521 | 0.1758227 | 85.15894
222.1838 | -60.6708 | 0.1758225 | 85.15632
222.2005 | -60.64929 | 0.1758225 | 85.1535
222.2172 | -60.58394 | 0.1758225 | 85.15094
222.2338 | -60.6262 | 0.1758226 | 85.14825
222.2505 | -60.6898 | 0.1758226 | 85.14602
222.2672 | -60.7195 | 0.1758226 | 85.14344
222.2838 | -60.6423 | 0.1758226 | 85.14137
222.3005 | -60.5725 | 0.1758226 | 85.13906
222.3172 | -60.63262 | 0.1758227 | 85.13625
222.3338 | -60.64808 | 0.1758227 | 85.13406
222.3505 | -60.59816 | 0.1758227 | 85.1316
222.3672 | -60.55301 | 0.1758228 | 85.12949
222.3838 | -60.59965 | 0.1758226 | 85.1265
222.4005 | -60.66626 | 0.1758225 | 85.12366
222.4172 | -60.64945 | 0.1758225 | 85.12076
222.4338 | -60.583 | 0.1758225 | 85.11902
222.4505 | -60.57201 | 0.1758226 | 85.11722
222.4755 | -60.63247 | 0.1758226 | 85.11376
222.5005 | -60.71635 | 0.1758227 | 85.11109
222.5172 | -60.6002 | 0.1758228 | 85.10944
222.5338 | -60.5402 | 0.1758227 | 85.1079
222.5505 | -60.50008 | 0.1758226 | 85.10631
222.5672 | -60.53994 | 0.1758225 | 85.10379
222.5838 | -60.58884 | 0.1758225 | 85.10132
222.6005 | -60.55331 | 0.1758225 | 85.09906
222.6172 | -60.55906 | 0.1758225 | 85.09726
222.6338 | -60.53612 | 0.1758226 | 85.09531
222.6505 | -60.55779 | 0.1758226 | 85.09356
222.6672 | -60.52968 | 0.1758226 | 85.09152
222.6838 | -60.49395 | 0.1758226 | 85.08895
222.7005 | -60.45104 | 0.1758226 | 85.08697
222.7172 | -60.45934 | 0.1758227 | 85.08449
222.7338 | -60.56113 | 0.1758227 | 85.082
222.7505 | -60.53919 | 0.1758227 | 85.07958
222.7672 | -60.51946 | 0.1758228 | 85.07707
222.7922 | -60.49664 | 0.1758225 | 85.07306
222.8172 | -60.53328 | 0.1758225 | 85.07006
222.8338 | -60.477 | 0.1758225 | 85.06788
222.8505 | -60.44224 | 0.1758225 | 85.06647
222.8672 | -60.48813 | 0.1758226 | 85.06506
222.8838 | -60.56895 | 0.1758226 | 85.0633
222.9005 | -60.5195 | 0.1758226 | 85.06181
222.9172 | -60.4613 | 0.1758226 | 85.05997
222.9338 | -60.37918 | 0.1758226 | 85.05805
222.9505 | -60.40981 | 0.1758226 | 85.05594
222.9672 | -60.50004 | 0.1758226 | 85.05332
222.9838 | -60.52304 | 0.1758227 | 85.05156
223.0005 | -60.48489 | 0.1758227 | 85.05004
223.0172 | -60.34398 | 0.1758227 | 85.04809
223.0338 | -60.3441 | 0.1758227 | 85.04691
223.0505 | -60.37644 | 0.1758228 | 85.04559
223.0672 | -60.3775 | 0.1758227 | 85.04351
223.0838 | -60.43139 | 0.1758225 | 85.0412
223.1005 | -60.39542 | 0.1758225 | 85.03981
223.1255 | -60.32456 | 0.1758225 | 85.0384
223.1505 | -60.3516 | 0.1758225 | 85.03753
223.1672 | -60.3189 | 0.1758225 | 85.0373
223.1838 | -60.26582 | 0.1758225 | 85.03793
223.2005 | -60.22248 | 0.1758225 | 85.03852
223.2172 | -60.19851 | 0.1758225 | 85.03946
223.2338 | -60.14263 | 0.1758225 | 85.04047
223.2505 | -60.13956 | 0.1758224 | 85.04159
223.2672 | -60.10488 | 0.1758225 | 85.04272
223.2838 | -60.06568 | 0.1758228 | 85.04415
223.3005 | -59.99272 | 0.1758228 | 85.0457
223.3173 | -59.85753 | 0.1758228 | 85.04658
223.334 | -59.7695 | 0.1758227 | 85.04852
223.3506 | -59.70039 | 0.1758227 | 85.05016
223.3674 | -59.69 | 0.1758227 | 85.05124
223.384 | -59.66671 | 0.1758227 | 85.05219
223.4006 | -59.61978 | 0.1758226 | 85.05338
223.4174 | -59.5192 | 0.1758226 | 85.05481
223.4424 | -59.30531 | 0.1758226 | 85.05765
223.4674 | -59.2032 | 0.1758226 | 85.06072
223.484 | -59.14034 | 0.1758226 | 85.06231
223.5007 | -59.0706 | 0.1758226 | 85.06376
223.5174 | -58.91204 | 0.1758225 | 85.06534
223.534 | -58.77491 | 0.1758225 | 85.06707
223.5506 | -58.75554 | 0.1758225 | 85.069
223.5674 | -58.73672 | 0.1758225 | 85.07079
223.584 | -58.5775 | 0.1758225 | 85.07181
223.6006 | -58.5345 | 0.1758226 | 85.07361
223.6174 | -58.47353 | 0.1758226 | 85.07563
223.634 | -58.37484 | 0.1758228 | 85.07766
223.6506 | -58.23238 | 0.1758227 | 85.0803
223.6674 | -58.05509 | 0.1758227 | 85.08218
223.684 | -57.90676 | 0.1758227 | 85.08582
223.7006 | -57.81157 | 0.1758226 | 85.08781
223.7174 | -57.7352 | 0.1758226 | 85.08929
223.734 | -57.67335 | 0.1758226 | 85.09076
223.759 | -57.64969 | 0.1758226 | 85.09337
223.784 | -57.4597 | 0.1758226 | 85.09788
223.8006 | -57.20586 | 0.1758225 | 85.10301
223.8174 | -57.07831 | 0.1758226 | 85.1072
223.834 | -56.9657 | 0.1758228 | 85.11001
223.8506 | -56.996 | 0.1758226 | 85.11332
223.8674 | -56.96066 | 0.1758226 | 85.11584
223.884 | -56.87762 | 0.1758226 | 85.11805
223.9006 | -56.68404 | 0.1758225 | 85.12032
223.9174 | -56.59001 | 0.1758225 | 85.12296
223.934 | -56.53442 | 0.1758225 | 85.12472
223.9506 | -56.43613 | 0.1758226 | 85.12687
223.9674 | -56.32218 | 0.1758228 | 85.12916
223.984 | -56.27876 | 0.1758227 | 85.13116
224.0007 | -56.20162 | 0.1758227 | 85.13343
224.0174 | -56.05563 | 0.1758227 | 85.13566
224.034 | -55.91309 | 0.1758226 | 85.13711
224.0506 | -55.844 | 0.1758226 | 85.13982
224.0674 | -55.80078 | 0.1758226 | 85.14314
224.0924 | -55.59518 | 0.1758226 | 85.14706
224.1174 | -55.41141 | 0.1758225 | 85.14978
224.134 | -55.3524 | 0.1758225 | 85.15141
224.1506 | -55.28346 | 0.1758225 | 85.1534
224.1674 | -55.18916 | 0.1758225 | 85.15718
224.184 | -55.1215 | 0.1758228 | 85.16056
224.2006 | -54.97779 | 0.1758227 | 85.16379
224.2174 | -54.79446 | 0.1758227 | 85.16768
224.234 | -54.78336 | 0.1758226 | 85.1716
224.2507 | -54.66224 | 0.1758226 | 85.17481
224.2674 | -54.42374 | 0.1758226 | 85.17841
224.284 | -54.33236 | 0.1758225 | 85.18195
224.3006 | -54.25528 | 0.1758225 | 85.18524
224.3174 | -54.21671 | 0.1758226 | 85.18824
224.334 | -54.05101 | 0.1758228 | 85.19222
224.3506 | -53.82118 | 0.1758227 | 85.19603
224.3674 | -53.76894 | 0.1758227 | 85.19941
224.384 | -53.753 | 0.1758226 | 85.20189
224.409 | -53.56606 | 0.1758226 | 85.20706
224.434 | -53.34307 | 0.1758225 | 85.21295
224.4506 | -53.27546 | 0.1758225 | 85.21664
224.4674 | -53.1619 | 0.1758227 | 85.2208
224.484 | -52.96494 | 0.1758227 | 85.22501
224.5007 | -52.82424 | 0.1758227 | 85.22905
224.5174 | -52.66611 | 0.1758226 | 85.23272
224.534 | -52.50871 | 0.1758226 | 85.23634
224.5506 | -52.36293 | 0.1758226 | 85.24022
224.5674 | -52.24184 | 0.1758225 | 85.24402
224.584 | -52.14996 | 0.1758225 | 85.24774
224.6006 | -52.0824 | 0.1758227 | 85.25126
224.6174 | -51.87533 | 0.1758227 | 85.25481
224.634 | -51.7281 | 0.1758227 | 85.25849
224.6506 | -51.68496 | 0.1758226 | 85.26209
224.6674 | -51.5667 | 0.1758226 | 85.26556
224.684 | -51.4103 | 0.1758226 | 85.26916
224.7006 | -51.27843 | 0.1758225 | 85.27306
224.7174 | -51.15224 | 0.1758225 | 85.27718
224.7424 | -50.84484 | 0.1758226 | 85.28328
224.7674 | -50.80981 | 0.1758227 | 85.28898
224.784 | -50.71164 | 0.1758226 | 85.29308
224.8006 | -50.53325 | 0.1758226 | 85.29719
224.8174 | -50.333 | 0.1758226 | 85.30152
224.834 | -50.11714 | 0.1758225 | 85.30594
224.8506 | -50.05676 | 0.1758225 | 85.31051
224.8674 | -50.0549 | 0.1758228 | 85.31528
224.884 | -49.79164 | 0.1758227 | 85.31957
224.9006 | -49.62041 | 0.1758226 | 85.32389
224.9174 | -49.49273 | 0.1758226 | 85.32797
224.934 | -49.43446 | 0.1758226 | 85.33262
224.9506 | -49.254 | 0.1758225 | 85.33699
224.9674 | -49.09447 | 0.1758225 | 85.34088
224.984 | -49.0905 | 0.1758227 | 85.34504
225.0007 | -48.67546 | 0.1758227 | 85.35028
225.0174 | -48.42156 | 0.1758226 | 85.35453
225.034 | -48.50078 | 0.1758226 | 85.35874
225.059 | -48.07391 | 0.1758226 | 85.36488
225.084 | -47.63147 | 0.1758225 | 85.37109
225.1006 | -47.45814 | 0.1758226 | 85.37501
225.1174 | -47.49872 | 0.1758227 | 85.37936
225.134 | -47.4078 | 0.1758227 | 85.38339
225.1506 | -47.24382 | 0.1758226 | 85.38725
225.1674 | -46.99762 | 0.1758226 | 85.39102
225.184 | -47.02022 | 0.1758226 | 85.39516
225.2006 | -47.02758 | 0.1758225 | 85.39891
225.2174 | -46.52607 | 0.1758225 | 85.40374
225.234 | -46.09163 | 0.1758228 | 85.40832
225.2507 | -45.96416 | 0.1758227 | 85.41344
225.2674 | -45.98526 | 0.1758226 | 85.41849
225.284 | -45.79125 | 0.1758226 | 85.42259
225.3006 | -45.5018 | 0.1758226 | 85.42684
225.3174 | -45.31493 | 0.1758225 | 85.43186
225.334 | -45.11092 | 0.1758226 | 85.43725
225.3506 | -45.12522 | 0.1758227 | 85.44134
225.3757 | -44.72748 | 0.1758227 | 85.44758
225.4006 | -44.65344 | 0.1758226 | 85.45336
225.4174 | -44.39459 | 0.1758226 | 85.4571
225.434 | -44.24088 | 0.1758225 | 85.46119
225.4506 | -44.08857 | 0.1758225 | 85.46488
225.4674 | -44.12353 | 0.1758226 | 85.46838
225.484 | -44.019 | 0.1758228 | 85.47199
225.5007 | -43.7245 | 0.1758227 | 85.47632
225.5174 | -43.43913 | 0.1758226 | 85.48231
225.534 | -43.29354 | 0.1758226 | 85.48842
225.5506 | -43.2818 | 0.1758225 | 85.4935
225.5674 | -43.18509 | 0.1758226 | 85.4978
225.584 | -42.88544 | 0.1758227 | 85.50255
225.6006 | -42.67306 | 0.1758227 | 85.5085
225.6174 | -42.53083 | 0.1758226 | 85.51444
225.634 | -42.55333 | 0.1758226 | 85.51947
225.6506 | -42.4696 | 0.1758225 | 85.52382
225.6674 | -42.3233 | 0.1758225 | 85.52866
225.684 | -41.98789 | 0.1758228 | 85.53388
225.709 | -41.5352 | 0.1758226 | 85.54191
225.734 | -41.43283 | 0.1758226 | 85.54999
225.7507 | -41.3173 | 0.1758225 | 85.55384
225.7674 | -41.1345 | 0.1758225 | 85.55861
225.784 | -40.92805 | 0.1758228 | 85.56375
225.8006 | -40.78722 | 0.1758227 | 85.56853
225.8174 | -40.65376 | 0.1758226 | 85.57391
225.834 | -40.56945 | 0.1758226 | 85.57887
225.8508 | -40.36759 | 0.1758225 | 85.5842
225.8675 | -40.22965 | 0.1758225 | 85.58918
225.8842 | -39.97672 | 0.1758227 | 85.59364
225.9008 | -39.92633 | 0.1758227 | 85.59812
225.9175 | -39.87832 | 0.1758226 | 85.60301
225.9342 | -39.56406 | 0.1758226 | 85.6078
225.9508 | -39.28944 | 0.1758226 | 85.61232
225.9675 | -39.39565 | 0.1758225 | 85.61761
225.9842 | -39.22784 | 0.1758226 | 85.62372
226.0008 | -38.98602 | 0.1758227 | 85.63059
226.0258 | -38.6631 | 0.1758226 | 85.64131
226.0508 | -38.29358 | 0.1758225 | 85.65032
226.0675 | -38.10454 | 0.1758226 | 85.65564
226.0842 | -38.30586 | 0.1758227 | 85.66059
226.1008 | -38.14111 | 0.1758226 | 85.66484
226.1175 | -37.75517 | 0.1758226 | 85.66926
226.1342 | -37.3862 | 0.1758226 | 85.67544
226.1508 | -37.30735 | 0.1758225 | 85.67996
226.1675 | -37.31092 | 0.1758226 | 85.68403
226.1842 | -37.14037 | 0.1758228 | 85.68934
226.2008 | -36.9571 | 0.1758227 | 85.69506
226.2175 | -36.53116 | 0.1758226 | 85.70103
226.2342 | -36.443 | 0.1758226 | 85.70732
226.2508 | -36.34783 | 0.1758225 | 85.71275
226.2675 | -36.19822 | 0.1758226 | 85.71835
226.2842 | -35.99258 | 0.1758227 | 85.72421
226.3008 | -35.75474 | 0.1758226 | 85.73114
226.3175 | -35.66942 | 0.1758226 | 85.73668
226.3342 | -35.64361 | 0.1758225 | 85.74251
226.3592 | -35.27905 | 0.1758227 | 85.75008
226.3842 | -35.0976 | 0.1758226 | 85.75836
226.4008 | -35.06922 | 0.1758226 | 85.76422
226.4175 | -34.88305 | 0.1758225 | 85.77049
226.4342 | -34.65381 | 0.1758226 | 85.77697
226.4508 | -34.37531 | 0.1758227 | 85.78449
226.4675 | -34.2604 | 0.1758226 | 85.79087
226.4842 | -34.0985 | 0.1758226 | 85.79551
226.5008 | -34.05714 | 0.1758226 | 85.80014
226.5175 | -33.89287 | 0.1758225 | 85.80438
226.5342 | -33.54182 | 0.1758226 | 85.81053
226.5508 | -33.42594 | 0.1758227 | 85.81762
226.5675 | -33.36022 | 0.1758226 | 85.8245
226.5842 | -33.25945 | 0.1758226 | 85.82999
226.6008 | -33.04737 | 0.1758225 | 85.8359
226.6175 | -32.8859 | 0.1758226 | 85.84207
226.6342 | -32.77112 | 0.1758227 | 85.84772
226.6508 | -32.56578 | 0.1758226 | 85.85326
226.6758 | -32.27612 | 0.1758225 | 85.86266
226.7008 | -32.07288 | 0.1758226 | 85.87178
226.7175 | -31.87144 | 0.1758227 | 85.87658
226.7342 | -31.80681 | 0.1758227 | 85.88215
226.7508 | -31.52436 | 0.1758226 | 85.88732
226.7675 | -31.50956 | 0.1758226 | 85.89308
226.7842 | -31.33941 | 0.1758225 | 85.89989
226.8008 | -31.04003 | 0.1758228 | 85.90649
226.8175 | -30.90068 | 0.1758227 | 85.91291
226.8342 | -30.96439 | 0.1758226 | 85.91984
226.8508 | -30.75982 | 0.1758225 | 85.92703
226.8675 | -30.31242 | 0.1758225 | 85.93251
226.8842 | -30.02593 | 0.1758227 | 85.93931
226.9008 | -30.17179 | 0.1758226 | 85.94566
226.9175 | -30.13872 | 0.1758226 | 85.95156
226.9342 | -29.76495 | 0.1758225 | 85.95819
226.9508 | -29.45722 | 0.1758226 | 85.96722
226.9675 | -29.34349 | 0.1758227 | 85.97574
226.9925 | -29.07797 | 0.1758226 | 85.98569
227.0175 | -28.98874 | 0.1758226 | 85.99531
227.0342 | -28.8176 | 0.1758227 | 86.00282
227.0508 | -28.76255 | 0.1758226 | 86.00918
227.0675 | -28.36606 | 0.1758226 | 86.01561
227.0842 | -28.27388 | 0.1758225 | 86.02188
227.1008 | -28.07167 | 0.1758224 | 86.02632
227.1175 | -27.7699 | 0.1758228 | 86.03118
227.1342 | -27.78476 | 0.1758227 | 86.03695
227.1508 | -27.64196 | 0.1758226 | 86.04218
227.1675 | -27.53893 | 0.1758226 | 86.04712
227.1842 | -27.23088 | 0.1758225 | 86.05126
227.2008 | -27.08185 | 0.1758226 | 86.05682
227.2175 | -27.15842 | 0.1758227 | 86.06493
227.2342 | -26.90832 | 0.1758226 | 86.07304
227.2508 | -26.78114 | 0.1758226 | 86.08031
227.2675 | -26.33761 | 0.1758225 | 86.08769
227.2842 | -26.09716 | 0.1758228 | 86.09432
227.3008 | -25.81008 | 0.1758227 | 86.10078
227.3258 | -25.86984 | 0.1758226 | 86.11132
227.3508 | -25.69014 | 0.1758226 | 86.12162
227.3675 | -25.52418 | 0.1758227 | 86.12968
227.3842 | -25.35413 | 0.1758226 | 86.13797
227.4008 | -25.33361 | 0.1758225 | 86.14545
227.4175 | -25.05178 | 0.1758226 | 86.15222
227.4342 | -24.65927 | 0.1758227 | 86.15805
227.4508 | -24.20037 | 0.1758226 | 86.16395
227.4675 | -24.25188 | 0.1758226 | 86.1716
227.4842 | -24.43274 | 0.1758225 | 86.17775
227.5008 | -24.27709 | 0.1758226 | 86.18345
227.5175 | -23.8271 | 0.1758227 | 86.19172
227.5342 | -23.42282 | 0.1758226 | 86.2017
227.5508 | -23.30818 | 0.1758225 | 86.20931
227.5675 | -23.20706 | 0.1758226 | 86.21531
227.5842 | -23.13216 | 0.1758227 | 86.22091
227.6008 | -23.00774 | 0.1758226 | 86.22774
227.6175 | -22.60734 | 0.1758226 | 86.23468
227.6425 | -22.10532 | 0.1758226 | 86.24844
227.6675 | -22.38326 | 0.1758226 | 86.26036
227.6842 | -22.33736 | 0.1758226 | 86.26781
227.7008 | -21.77492 | 0.1758225 | 86.27405
227.7175 | -21.19685 | 0.1758227 | 86.2833
227.7342 | -20.94938 | 0.1758226 | 86.29616
227.7508 | -20.96044 | 0.1758225 | 86.30466
227.7675 | -20.83333 | 0.1758226 | 86.30856
227.7842 | -20.7424 | 0.1758227 | 86.31349
227.8008 | -20.76889 | 0.1758227 | 86.31886
227.8175 | -20.27779 | 0.1758226 | 86.32649
227.8342 | -19.89318 | 0.1758225 | 86.33534
227.8508 | -19.70204 | 0.1758227 | 86.342
227.8675 | -19.92809 | 0.1758227 | 86.35016
227.8842 | -19.85738 | 0.1758226 | 86.35863
227.9008 | -19.4313 | 0.1758225 | 86.36699
227.9175 | -19.05977 | 0.1758228 | 86.37394
227.9342 | -18.80047 | 0.1758226 | 86.38399
227.9508 | -18.83069 | 0.1758225 | 86.39413
227.9758 | -18.85607 | 0.1758226 | 86.40256
228.0008 | -18.57047 | 0.1758227 | 86.41329
228.0175 | -18.07842 | 0.1758226 | 86.42257
228.0342 | -17.85725 | 0.1758227 | 86.43472
228.0508 | -17.93302 | 0.1758227 | 86.44296
228.0675 | -17.93303 | 0.1758226 | 86.45022
228.0842 | -17.62143 | 0.1758225 | 86.4597
228.1008 | -17.22991 | 0.1758227 | 86.47109
228.1175 | -16.93252 | 0.1758226 | 86.48028
228.1342 | -17.01055 | 0.1758226 | 86.48709
228.1508 | -17.23683 | 0.1758225 | 86.49308
228.1675 | -17.02595 | 0.1758227 | 86.49938
228.1842 | -16.6002 | 0.1758226 | 86.50863
228.2008 | -16.10126 | 0.1758226 | 86.51556
228.2175 | -15.97925 | 0.1758225 | 86.52243
228.2342 | -15.9293 | 0.1758226 | 86.52936
228.2508 | -15.93165 | 0.1758226 | 86.53974
228.2675 | -15.7401 | 0.1758226 | 86.54886
228.2925 | -15.41931 | 0.1758226 | 86.5633
228.3175 | -15.46596 | 0.1758226 | 86.57538
228.3342 | -15.13859 | 0.1758226 | 86.58182
228.3508 | -14.66473 | 0.1758226 | 86.59369
228.3676 | -14.64988 | 0.1758226 | 86.60593
228.3844 | -14.78786 | 0.1758225 | 86.61382
228.401 | -14.52934 | 0.1758226 | 86.62268
228.4177 | -14.29173 | 0.1758226 | 86.63547
228.4344 | -14.01957 | 0.1758225 | 86.64571
228.451 | -13.96942 | 0.1758226 | 86.65536
228.4677 | -14.0029 | 0.1758227 | 86.66374
228.4844 | -14.05648 | 0.1758226 | 86.67078
228.501 | -13.68442 | 0.1758225 | 86.67951
228.5177 | -13.33127 | 0.1758228 | 86.68874
228.5344 | -12.97946 | 0.1758226 | 86.69715
228.551 | -12.82637 | 0.1758225 | 86.70866
228.5677 | -13.0868 | 0.1758227 | 86.7204
228.5844 | -13.22865 | 0.1758226 | 86.72851
228.6094 | -12.74477 | 0.1758226 | 86.74228
228.6344 | -11.97311 | 0.1758227 | 86.75702
228.651 | -11.55167 | 0.1758226 | 86.76691
228.6677 | -11.43904 | 0.1758225 | 86.77666
228.6844 | -11.4756 | 0.1758227 | 86.78714
228.701 | -11.70095 | 0.1758226 | 86.79613
228.7177 | -11.60651 | 0.1758226 | 86.80722
228.7344 | -11.0568 | 0.1758227 | 86.8188
228.751 | -10.65792 | 0.1758226 | 86.83114
228.7677 | -10.56945 | 0.1758226 | 86.84018
228.7844 | -10.52268 | 0.1758227 | 86.84725
228.801 | -10.49508 | 0.1758226 | 86.85481
228.8177 | -10.22301 | 0.1758226 | 86.86228
228.8344 | -9.931314 | 0.1758226 | 86.87004
228.851 | -9.574524 | 0.1758227 | 86.88019
228.8676 | -9.539349 | 0.1758226 | 86.89161
228.8844 | -9.694442 | 0.1758226 | 86.90138
228.901 | -9.761147 | 0.1758227 | 86.90938
228.9177 | -9.603818 | 0.1758226 | 86.91732
228.9426 | -8.975332 | 0.1758226 | 86.93336
228.9677 | -8.621426 | 0.1758226 | 86.94889
228.9844 | -8.569658 | 0.1758225 | 86.961
229.001 | -8.798466 | 0.1758227 | 86.97254
229.0177 | -8.781519 | 0.1758226 | 86.98459
229.0344 | -8.439706 | 0.1758226 | 86.99503
229.051 | -7.897734 | 0.1758227 | 87.0088
229.0677 | -7.553687 | 0.1758225 | 87.02205
229.0844 | -7.492456 | 0.1758227 | 87.03722
229.101 | -7.550528 | 0.1758226 | 87.04739
229.1176 | -7.768308 | 0.1758225 | 87.05691
229.1344 | -7.380518 | 0.1758227 | 87.06845
229.151 | -6.952594 | 0.1758226 | 87.08274
229.1677 | -6.643386 | 0.1758227 | 87.09731
229.1844 | -6.497693 | 0.1758226 | 87.10837
229.201 | -6.5258 | 0.1758226 | 87.11988
229.2177 | -6.559766 | 0.1758227 | 87.13175
229.2344 | -6.370292 | 0.1758226 | 87.1416
229.2594 | -5.816604 | 0.1758226 | 87.1577
229.2844 | -5.69599 | 0.1758226 | 87.1752
229.301 | -5.7886 | 0.1758226 | 87.18592
229.3177 | -5.782444 | 0.1758226 | 87.19897
229.3344 | -5.429192 | 0.1758225 | 87.21101
229.351 | -4.996997 | 0.1758227 | 87.22394
229.3676 | -4.822668 | 0.1758226 | 87.23398
229.3844 | -4.813477 | 0.1758225 | 87.24306
229.401 | -4.800553 | 0.1758226 | 87.2505
229.4177 | -4.735965 | 0.1758227 | 87.25939
229.4344 | -4.453919 | 0.1758226 | 87.27087
229.451 | -4.144881 | 0.1758226 | 87.28184
229.4677 | -4.104652 | 0.1758226 | 87.29337
229.4844 | -4.093692 | 0.1758225 | 87.30506
229.501 | -4.002718 | 0.1758226 | 87.31811
229.5177 | -3.938891 | 0.1758226 | 87.33081
229.5344 | -3.712754 | 0.1758226 | 87.345
229.551 | -3.363687 | 0.1758226 | 87.35912
229.5677 | -3.34027 | 0.1758225 | 87.37231
229.5927 | -3.408135 | 0.1758226 | 87.38872
229.6176 | -3.14582 | 0.1758226 | 87.40851
229.6344 | -2.631131 | 0.1758226 | 87.42309
229.651 | -2.488815 | 0.1758226 | 87.43672
229.6677 | -2.332296 | 0.1758227 | 87.44959
229.6844 | -2.28159 | 0.1758226 | 87.46095
229.701 | -2.24617 | 0.1758226 | 87.47116
229.7177 | -2.036669 | 0.1758226 | 87.48118
229.7344 | -1.864917 | 0.1758225 | 87.49387
229.751 | -1.872192 | 0.1758227 | 87.5066
229.7677 | -1.8032 | 0.1758226 | 87.51871
229.7844 | -1.382501 | 0.1758225 | 87.52978
229.801 | -0.9815718 | 0.1758227 | 87.54363
229.8177 | -1.045004 | 0.1758225 | 87.558
229.8344 | -1.15489 | 0.1758227 | 87.57124
229.851 | -0.9982819 | 0.1758226 | 87.58613
229.8676 | -0.6235033 | 0.1758226 | 87.60156
229.8844 | -0.3882781 | 0.1758226 | 87.61809
229.9094 | -0.1935326 | 0.1758226 | 87.63934
229.9344 | -0.08728028 | 0.1758226 | 87.66197
229.951 | 0.04599567 | 0.1758226 | 87.67845
229.9677 | 0.1928584 | 0.1758226 | 87.6939
229.9844 | 0.5434344 | 0.1758226 | 87.71094
230.001 | 0.7740206 | 0.1758226 | 87.72665
230.0177 | 0.734336 | 0.1758226 | 87.74102
230.0344 | 0.6097055 | 0.1758226 | 87.7562
230.051 | 0.7607011 | 0.1758226 | 87.76962
230.0677 | 1.233721 | 0.1758226 | 87.78412
230.0844 | 1.609493 | 0.1758226 | 87.80041
230.101 | 1.671431 | 0.1758226 | 87.81715
230.1176 | 1.850067 | 0.1758226 | 87.83293
230.1344 | 1.753558 | 0.1758226 | 87.84869
230.151 | 1.707964 | 0.1758226 | 87.8653
230.1677 | 1.889418 | 0.1758226 | 87.8815
230.1844 | 2.355203 | 0.1758226 | 87.89887
230.201 | 2.579605 | 0.1758226 | 87.91701
230.226 | 2.70777 | 0.1758226 | 87.94528
230.251 | 2.945944 | 0.1758226 | 87.97108
230.2677 | 3.140272 | 0.1758226 | 87.98906
230.2844 | 3.087122 | 0.1758226 | 88.00775
230.301 | 3.288645 | 0.1758226 | 88.02694
230.3177 | 3.46748 | 0.1758226 | 88.04555
230.3344 | 3.832972 | 0.1758226 | 88.06599
230.351 | 4.038403 | 0.1758226 | 88.08441
230.3676 | 4.109314 | 0.1758226 | 88.10462
230.3844 | 3.959988 | 0.1758226 | 88.12262
230.401 | 4.04592 | 0.1758227 | 88.1407
230.4177 | 4.326456 | 0.1758226 | 88.15926
230.4344 | 4.681723 | 0.1758226 | 88.17908
230.451 | 4.891191 | 0.1758226 | 88.19886
230.4677 | 5.043947 | 0.1758226 | 88.21584
230.4844 | 5.134148 | 0.1758227 | 88.23234
230.501 | 5.324818 | 0.1758226 | 88.24746
230.5177 | 5.640686 | 0.1758226 | 88.26209
230.5344 | 5.769348 | 0.1758226 | 88.27778
230.5594 | 5.881422 | 0.1758226 | 88.30314
230.5844 | 5.996116 | 0.1758226 | 88.32882
230.601 | 6.328806 | 0.1758226 | 88.34488
230.6176 | 6.47867 | 0.1758227 | 88.36157
230.6344 | 6.504123 | 0.1758226 | 88.37941
230.651 | 6.675707 | 0.1758226 | 88.39894
230.6677 | 6.806674 | 0.1758226 | 88.41844
230.6844 | 6.890049 | 0.1758226 | 88.43871
230.701 | 7.175282 | 0.1758226 | 88.45672
230.7177 | 7.264001 | 0.1758226 | 88.47681
230.7344 | 7.481361 | 0.1758226 | 88.49657
230.751 | 7.45538 | 0.1758226 | 88.51655
230.7677 | 7.580639 | 0.1758226 | 88.53238
230.7844 | 7.836984 | 0.1758226 | 88.5478
230.801 | 8.157132 | 0.1758226 | 88.56208
230.8177 | 8.169563 | 0.1758226 | 88.57934
230.8344 | 8.24028 | 0.1758226 | 88.59506
230.851 | 8.429125 | 0.1758226 | 88.60776
230.876 | 8.606147 | 0.1758226 | 88.6272
230.9012 | 8.931366 | 0.1758228 | 88.64091
230.9178 | 9.469359 | 0.1758227 | 88.64891
230.9345 | 9.613881 | 0.1758226 | 88.65555
230.9512 | 9.708774 | 0.1758226 | 88.66082
230.9678 | 9.730249 | 0.1758226 | 88.66938
230.9845 | 9.763431 | 0.1758227 | 88.67668
231.0012 | 9.955069 | 0.1758227 | 88.68081
231.0178 | 10.23928 | 0.1758226 | 88.68318
231.0345 | 10.3462 | 0.1758226 | 88.68066
231.0512 | 10.41803 | 0.1758226 | 88.66976
231.0678 | 10.77378 | 0.1758227 | 88.64684
231.0845 | 11.01762 | 0.1758225 | 88.63078
231.1012 | 11.0743 | 0.1758227 | 88.61534
231.1178 | 11.12011 | 0.1758226 | 88.59522
231.1345 | 11.21394 | 0.1758226 | 88.56649
231.1512 | 11.23586 | 0.1758226 | 88.5266
231.1678 | 11.56278 | 0.1758226 | 88.47563
231.1845 | 11.8496 | 0.1758226 | 88.4161
231.2095 | 12.20732 | 0.1758226 | 88.30508
231.2345 | 12.36282 | 0.1758226 | 88.17624
231.2512 | 12.35109 | 0.1758226 | 88.0808
231.2678 | 12.48986 | 0.1758226 | 87.9355
231.2845 | 12.83626 | 0.1758226 | 87.77376
231.3012 | 12.93656 | 0.1758226 | 87.59064
231.3178 | 12.99838 | 0.1758226 | 87.39942
231.3345 | 13.20987 | 0.1758226 | 87.23518
231.3512 | 13.46432 | 0.1758226 | 87.07306
231.3678 | 13.57144 | 0.1758226 | 86.85168
231.3845 | 13.74251 | 0.1758226 | 86.59432
231.4012 | 13.87054 | 0.1758226 | 86.35274
231.4178 | 13.9447 | 0.1758226 | 86.12426
231.4345 | 14.08105 | 0.1758226 | 85.88961
231.4512 | 14.48419 | 0.1758226 | 85.66001
231.4678 | 14.71896 | 0.1758226 | 85.43656
231.4845 | 14.84544 | 0.1758226 | 85.22225
231.5012 | 14.93516 | 0.1758226 | 85.02556
231.5262 | 14.99574 | 0.1758226 | 84.73078
231.5512 | 15.41584 | 0.1758226 | 84.45398
231.5678 | 15.59931 | 0.1758226 | 84.26418
231.5845 | 15.78139 | 0.1758226 | 84.08008
231.6012 | 16.04775 | 0.1758226 | 83.90209
231.6178 | 16.06229 | 0.1758226 | 83.72364
231.6345 | 16.25156 | 0.1758226 | 83.54205
231.6512 | 16.54879 | 0.1758226 | 83.37668
231.6678 | 16.66676 | 0.1758226 | 83.22144
231.6845 | 16.67933 | 0.1758226 | 83.0409
231.7012 | 16.76611 | 0.1758226 | 82.8598
231.7178 | 16.94927 | 0.1758226 | 82.70038
231.7345 | 17.21992 | 0.1758226 | 82.55753
231.7512 | 17.49666 | 0.1758226 | 82.4123
231.7678 | 17.67697 | 0.1758226 | 82.27082
231.7845 | 17.78807 | 0.1758226 | 82.14162
231.8012 | 17.96102 | 0.1758226 | 82.0166
231.8178 | 18.12233 | 0.1758226 | 81.8938
231.8428 | 18.41032 | 0.1758226 | 81.70124
231.8678 | 18.58295 | 0.1758226 | 81.51734
231.8845 | 18.66545 | 0.1758226 | 81.40168
231.9012 | 18.78752 | 0.1758226 | 81.28632
231.9178 | 19.07667 | 0.1758226 | 81.1658
231.9345 | 19.34424 | 0.1758226 | 81.03472
231.9512 | 19.52302 | 0.1758226 | 80.91175
231.9678 | 19.66568 | 0.1758226 | 80.79326
231.9845 | 19.72734 | 0.1758226 | 80.67351
232.0012 | 19.82608 | 0.1758226 | 80.55554
232.0178 | 19.99458 | 0.1758226 | 80.43305
232.0345 | 20.20655 | 0.1758226 | 80.3228
232.0512 | 20.44379 | 0.1758226 | 80.22079
232.0678 | 20.62792 | 0.1758226 | 80.11559
232.0845 | 20.714 | 0.1758226 | 80.00792
232.1012 | 20.78932 | 0.1758226 | 79.88931
232.1178 | 20.91623 | 0.1758226 | 79.77
232.1345 | 21.1322 | 0.1758226 | 79.64981
232.1512 | 21.42294 | 0.1758226 | 79.5354
232.1762 | 21.82838 | 0.1758226 | 79.37686
232.2012 | 22.02775 | 0.1758226 | 79.22747
232.2178 | 22.08548 | 0.1758226 | 79.13218
232.2345 | 22.20642 | 0.1758226 | 79.04038
232.2512 | 22.49121 | 0.1758226 | 78.94003
232.2678 | 22.64215 | 0.1758226 | 78.83679
232.2845 | 22.8792 | 0.1758226 | 78.72358
232.3012 | 23.04445 | 0.1758226 | 78.61408
232.3178 | 23.13935 | 0.1758226 | 78.50874
232.3345 | 23.30294 | 0.1758226 | 78.4048
232.3512 | 23.39865 | 0.1758226 | 78.2909
232.3678 | 23.54993 | 0.1758226 | 78.17616
232.3845 | 23.75032 | 0.1758226 | 78.0713
232.4012 | 23.93652 | 0.1758226 | 77.962
232.4178 | 24.14368 | 0.1758226 | 77.85636
232.4345 | 24.35615 | 0.1758226 | 77.75332
232.4512 | 24.63248 | 0.1758226 | 77.66358
232.4678 | 24.85058 | 0.1758226 | 77.5748
232.4928 | 25.01148 | 0.1758226 | 77.44011
232.5178 | 25.14473 | 0.1758226 | 77.29472
232.5345 | 25.39863 | 0.1758226 | 77.1992
232.5512 | 25.62464 | 0.1758226 | 77.10726
232.5678 | 25.83086 | 0.1758226 | 77.0043
232.5845 | 25.91675 | 0.1758226 | 76.89856
232.6012 | 26.03 | 0.1758226 | 76.80292
232.6178 | 26.23381 | 0.1758226 | 76.71285
232.6345 | 26.4725 | 0.1758226 | 76.62235
232.6512 | 26.70662 | 0.1758226 | 76.5339
232.6678 | 26.99364 | 0.1758226 | 76.45002
232.6845 | 27.10593 | 0.1758226 | 76.36591
232.7012 | 27.14 | 0.1758226 | 76.27975
232.7178 | 27.2846 | 0.1758226 | 76.19188
232.7345 | 27.37331 | 0.1758226 | 76.10675
232.7512 | 27.5592 | 0.1758226 | 76.015
232.7678 | 27.762 | 0.1758226 | 75.91249
232.7845 | 28.01516 | 0.1758226 | 75.80806
232.8012 | 28.26989 | 0.1758226 | 75.70356
232.8262 | 28.6135 | 0.1758226 | 75.57874
232.8512 | 28.65852 | 0.1758226 | 75.4604
232.8678 | 28.75226 | 0.1758226 | 75.37369
232.8845 | 28.89865 | 0.1758226 | 75.26455
232.9012 | 29.11763 | 0.1758226 | 75.16499
232.9178 | 29.5202 | 0.1758226 | 75.0791
232.9345 | 29.72042 | 0.1758226 | 74.99286
232.9512 | 29.77598 | 0.1758226 | 74.9117
232.9678 | 29.84581 | 0.1758226 | 74.8341
232.9845 | 29.95808 | 0.1758226 | 74.75581
233.0012 | 30.12141 | 0.1758226 | 74.67113
233.0178 | 30.25049 | 0.1758226 | 74.57194
233.0345 | 30.41949 | 0.1758226 | 74.46943
233.0512 | 30.68766 | 0.1758226 | 74.37168
233.0678 | 30.9686 | 0.1758226 | 74.27268
233.0845 | 31.2424 | 0.1758226 | 74.17798
233.1012 | 31.29635 | 0.1758226 | 74.07666
233.1178 | 31.28772 | 0.1758226 | 73.97092
233.1428 | 31.54358 | 0.1758226 | 73.80499
233.1678 | 31.95532 | 0.1758226 | 73.64172
233.1845 | 32.15548 | 0.1758226 | 73.53074
233.2012 | 32.34291 | 0.1758226 | 73.42065
233.2178 | 32.44642 | 0.1758226 | 73.30766
233.2345 | 32.57257 | 0.1758226 | 73.19428
233.2512 | 32.69412 | 0.1758226 | 73.07956
233.2678 | 32.83628 | 0.1758226 | 72.95411
233.2845 | 33.16074 | 0.1758226 | 72.82984
233.3012 | 33.40152 | 0.1758226 | 72.7038
233.3178 | 33.55766 | 0.1758226 | 72.58237
233.3345 | 33.60722 | 0.1758226 | 72.45811
233.3512 | 33.79666 | 0.1758226 | 72.3309
233.3678 | 33.90298 | 0.1758226 | 72.201
233.3845 | 34.09477 | 0.1758226 | 72.06644
233.4012 | 34.25635 | 0.1758226 | 71.94089
233.418 | 34.4423 | 0.1758226 | 71.82458
233.4347 | 34.71257 | 0.1758226 | 71.7092
233.4597 | 35.09326 | 0.1758226 | 71.5411
233.4847 | 35.22064 | 0.1758226 | 71.3761
233.5013 | 35.20855 | 0.1758226 | 71.26593
233.518 | 35.44263 | 0.1758226 | 71.163
233.5347 | 35.71254 | 0.1758226 | 71.0672
233.5513 | 35.9647 | 0.1758226 | 70.97551
233.568 | 36.15852 | 0.1758226 | 70.89139
233.5847 | 36.30025 | 0.1758226 | 70.80869
233.6014 | 36.48791 | 0.1758226 | 70.7301
233.618 | 36.60101 | 0.1758226 | 70.65528
233.6347 | 36.72974 | 0.1758226 | 70.58212
233.6514 | 36.9237 | 0.1758226 | 70.51255
233.668 | 37.0402 | 0.1758226 | 70.44866
233.6847 | 37.22278 | 0.1758226 | 70.38756
233.7014 | 37.38737 | 0.1758226 | 70.33045
233.718 | 37.5699 | 0.1758226 | 70.27476
233.7347 | 37.8244 | 0.1758226 | 70.2221
233.7513 | 38.04263 | 0.1758226 | 70.17132
233.768 | 38.24216 | 0.1758226 | 70.11993
233.793 | 38.2865 | 0.1758226 | 70.03821
233.818 | 38.48194 | 0.1758226 | 69.96192
233.8347 | 38.61 | 0.1758226 | 69.91311
233.8514 | 38.95389 | 0.1758226 | 69.86666
233.868 | 39.23141 | 0.1758226 | 69.82294
233.8847 | 39.42013 | 0.1758226 | 69.77722
233.9014 | 39.53218 | 0.1758226 | 69.72788
233.918 | 39.65054 | 0.1758226 | 69.68088
233.9347 | 39.80065 | 0.1758226 | 69.63618
233.9514 | 39.93192 | 0.1758226 | 69.59
233.968 | 40.13386 | 0.1758226 | 69.54322
233.9847 | 40.3141 | 0.1758226 | 69.49844
234.0013 | 40.48422 | 0.1758226 | 69.4511
234.018 | 40.68925 | 0.1758226 | 69.40732
234.0347 | 40.81463 | 0.1758226 | 69.36362
234.0513 | 41.08953 | 0.1758226 | 69.31812
234.068 | 41.35473 | 0.1758226 | 69.27574
234.0847 | 41.46754 | 0.1758226 | 69.23569
234.1097 | 41.50656 | 0.1758226 | 69.17305
234.1347 | 41.7639 | 0.1758226 | 69.10822
234.1514 | 42.00912 | 0.1758226 | 69.06589
234.168 | 42.2434 | 0.1758226 | 69.02474
234.1847 | 42.42206 | 0.1758226 | 68.98484
234.2014 | 42.56244 | 0.1758226 | 68.94522
234.218 | 42.64402 | 0.1758226 | 68.90405
234.2347 | 42.85084 | 0.1758226 | 68.86734
234.2513 | 43.12366 | 0.1758226 | 68.82722
234.268 | 43.219 | 0.1758226 | 68.78891
234.2847 | 43.37773 | 0.1758226 | 68.75256
234.3013 | 43.51574 | 0.1758226 | 68.71458
234.318 | 43.78006 | 0.1758226 | 68.67776
234.3347 | 43.7818 | 0.1758226 | 68.63714
234.3514 | 43.89026 | 0.1758226 | 68.59707
234.368 | 44.12534 | 0.1758226 | 68.55728
234.3847 | 44.3401 | 0.1758226 | 68.5177
234.4014 | 44.68374 | 0.1758226 | 68.48347
234.418 | 44.72958 | 0.1758226 | 68.45215
234.443 | 44.8656 | 0.1758226 | 68.3972
234.468 | 45.15295 | 0.1758226 | 68.3432
234.4847 | 45.50934 | 0.1758226 | 68.30835
234.5013 | 45.67756 | 0.1758226 | 68.27449
234.518 | 45.77276 | 0.1758226 | 68.23762
234.5347 | 45.79107 | 0.1758226 | 68.19587
234.5513 | 45.91658 | 0.1758226 | 68.1525
234.568 | 46.24896 | 0.1758226 | 68.1165
234.5847 | 46.49205 | 0.1758226 | 68.08282
234.6014 | 46.75383 | 0.1758226 | 68.05002
234.618 | 46.87132 | 0.1758226 | 68.01685
234.6347 | 46.9081 | 0.1758226 | 67.98056
234.6514 | 47.05724 | 0.1758226 | 67.94488
234.668 | 47.17541 | 0.1758226 | 67.90795
234.6847 | 47.38606 | 0.1758226 | 67.87191
234.7014 | 47.61286 | 0.1758226 | 67.83703
234.7172 | 47.9034 | 0.1758226 | 67.80642
234.733 | 48.08983 | 0.1758226 | 67.77832
234.758 | 48.28209 | 0.1758226 | 67.73125
234.783 | 48.37953 | 0.1758226 | 67.68079
234.7996 | 48.53374 | 0.1758226 | 67.64868
234.8163 | 48.73224 | 0.1758226 | 67.61824
234.833 | 48.99101 | 0.1758226 | 67.5881
234.8496 | 49.18127 | 0.1758226 | 67.55679
234.8663 | 49.31448 | 0.1758226 | 67.52515
234.883 | 49.48018 | 0.1758226 | 67.49318
234.8997 | 49.5538 | 0.1758226 | 67.46262
234.9163 | 49.64154 | 0.1758226 | 67.42911
234.933 | 49.90679 | 0.1758226 | 67.399
234.9496 | 50.17997 | 0.1758226 | 67.36878
234.9663 | 50.27563 | 0.1758226 | 67.33688
234.983 | 50.41967 | 0.1758226 | 67.30415
234.9996 | 50.60254 | 0.1758226 | 67.27196
235.0163 | 50.80244 | 0.1758226 | 67.24213
235.033 | 50.94724 | 0.1758226 | 67.2107
235.0496 | 51.0896 | 0.1758226 | 67.17649
235.0746 | 51.44535 | 0.1758226 | 67.13288
235.0996 | 51.534 | 0.1758226 | 67.08826
235.1163 | 51.59396 | 0.1758226 | 67.05897
235.133 | 51.56407 | 0.1758226 | 67.02868
235.1497 | 51.58157 | 0.1758226 | 66.99636
235.1663 | 51.77611 | 0.1758226 | 66.96892
235.183 | 51.98776 | 0.1758226 | 66.93545
235.1996 | 51.79871 | 0.1758226 | 66.89991
235.2163 | 51.54961 | 0.1758226 | 66.86568
235.233 | 51.60394 | 0.1758226 | 66.82993
235.2496 | 51.54434 | 0.1758226 | 66.79293
235.2663 | 50.78386 | 0.1758226 | 66.7517
235.283 | 50.56132 | 0.1758226 | 66.70956
235.2996 | 50.7998 | 0.1758226 | 66.66088
235.3163 | 51.26724 | 0.1758226 | 66.60586
235.333 | 51.10128 | 0.1758226 | 66.55006
235.3496 | 51.00163 | 0.1758226 | 66.49756
235.3663 | 50.70748 | 0.1758226 | 66.4495
235.383 | 49.76047 | 0.1758226 | 66.39819
235.408 | 50.37732 | 0.1758226 | 66.31028
235.433 | 51.63787 | 0.1758226 | 66.21391
235.4496 | 51.98754 | 0.1758226 | 66.1545
235.4663 | 52.07141 | 0.1758226 | 66.10369
235.483 | 51.6289 | 0.1758226 | 66.05595
235.4996 | 51.17078 | 0.1758226 | 66.01336
235.5163 | 50.5751 | 0.1758226 | 65.96864
235.533 | 50.01203 | 0.1758226 | 65.91961
235.5496 | 51.65881 | 0.1758226 | 65.8614
235.5663 | 52.93482 | 0.1758226 | 65.79784
235.583 | 53.60658 | 0.1758226 | 65.74059
235.5996 | 53.59882 | 0.1758226 | 65.6878
235.6163 | 53.37406 | 0.1758226 | 65.64282
235.633 | 53.2237 | 0.1758226 | 65.59996
235.6497 | 53.03325 | 0.1758226 | 65.55678
235.6663 | 53.56777 | 0.1758226 | 65.51059
235.683 | 53.8379 | 0.1758226 | 65.46612
235.6996 | 53.8065 | 0.1758226 | 65.4253
235.7246 | 53.23235 | 0.1758226 | 65.37105
235.7496 | 53.44883 | 0.1758226 | 65.31825
235.7663 | 53.53734 | 0.1758226 | 65.28106
235.783 | 53.46702 | 0.1758226 | 65.24465
235.7996 | 53.3903 | 0.1758226 | 65.20754
235.8163 | 53.40717 | 0.1758226 | 65.17107
235.833 | 53.29234 | 0.1758226 | 65.13718
235.8496 | 53.61093 | 0.1758226 | 65.1074
235.8663 | 53.98668 | 0.1758226 | 65.07569
235.883 | 53.69108 | 0.1758226 | 65.04105
235.8997 | 53.1725 | 0.1758226 | 65.01118
235.9163 | 53.1226 | 0.1758226 | 64.98114
235.933 | 53.77696 | 0.1758226 | 64.94504
235.9498 | 54.28378 | 0.1758226 | 64.90748
235.9665 | 54.40943 | 0.1758226 | 64.87494
235.9832 | 54.24261 | 0.1758226 | 64.84634
235.9998 | 53.4692 | 0.1758226 | 64.81838
236.0165 | 53.37385 | 0.1758226 | 64.79047
236.0332 | 54.17095 | 0.1758226 | 64.75432
236.0582 | 54.94306 | 0.1758226 | 64.7001
236.0832 | 54.47278 | 0.1758226 | 64.65473
236.0998 | 54.38463 | 0.1758226 | 64.62729
236.1165 | 54.61963 | 0.1758226 | 64.59643
236.1332 | 55.04082 | 0.1758226 | 64.56449
236.1498 | 54.98882 | 0.1758226 | 64.53374
236.1665 | 55.04941 | 0.1758226 | 64.50312
236.1832 | 54.77082 | 0.1758226 | 64.47601
236.1998 | 54.86378 | 0.1758226 | 64.44955
236.2165 | 54.93806 | 0.1758226 | 64.42488
236.2332 | 54.829 | 0.1758226 | 64.40037
236.2498 | 55.04951 | 0.1758226 | 64.37402
236.2665 | 55.067 | 0.1758226 | 64.34925
236.2832 | 55.05074 | 0.1758226 | 64.32719
236.2998 | 54.79151 | 0.1758226 | 64.30664
236.3165 | 54.778 | 0.1758226 | 64.28209
236.3332 | 54.89201 | 0.1758226 | 64.26086
236.3498 | 55.12926 | 0.1758226 | 64.23966
236.3748 | 54.70538 | 0.1758226 | 64.20889
236.3998 | 54.15435 | 0.1758226 | 64.181
236.4165 | 54.75958 | 0.1758226 | 64.15672
236.4332 | 55.42078 | 0.1758226 | 64.1291
236.4498 | 55.63391 | 0.1758226 | 64.09894
236.4665 | 55.1369 | 0.1758226 | 64.07115
236.4832 | 55.06001 | 0.1758226 | 64.04468
236.4998 | 55.3023 | 0.1758226 | 64.02136
236.5165 | 55.59726 | 0.1758226 | 63.99549
236.5332 | 55.7584 | 0.1758226 | 63.97145
236.5498 | 55.22848 | 0.1758226 | 63.9501
236.5665 | 55.48071 | 0.1758226 | 63.93284
236.5832 | 55.5813 | 0.1758226 | 63.91318
236.5998 | 55.72369 | 0.1758226 | 63.89124
236.6165 | 55.67482 | 0.1758226 | 63.8709
236.6332 | 55.40589 | 0.1758226 | 63.85284
236.6498 | 55.09656 | 0.1758226 | 63.83882
236.6665 | 55.31482 | 0.1758226 | 63.82206
236.6915 | 55.81361 | 0.1758226 | 63.78979
236.7165 | 56.07316 | 0.1758226 | 63.75896
236.7332 | 55.51545 | 0.1758226 | 63.73644
236.7498 | 55.09144 | 0.1758226 | 63.72203
236.7665 | 55.47074 | 0.1758226 | 63.70559
236.7832 | 55.79476 | 0.1758226 | 63.68274
236.7998 | 56.15576 | 0.1758226 | 63.65914
236.8165 | 56.16072 | 0.1758226 | 63.63898
236.8332 | 55.64807 | 0.1758226 | 63.6225
236.8498 | 55.44404 | 0.1758226 | 63.60649
236.8665 | 55.84632 | 0.1758226 | 63.58741
236.8832 | 56.06018 | 0.1758226 | 63.56434
236.8998 | 56.32476 | 0.1758226 | 63.542
236.9165 | 56.08809 | 0.1758226 | 63.51936
236.9332 | 56.02088 | 0.1758226 | 63.50448
236.9498 | 56.05002 | 0.1758226 | 63.48933
236.9665 | 55.85535 | 0.1758226 | 63.47334
236.9832 | 55.26041 | 0.1758226 | 63.45516
236.9998 | 55.3435 | 0.1758226 | 63.43626
237.0248 | 56.185 | 0.1758226 | 63.40012
237.0498 | 56.29612 | 0.1758226 | 63.3618
237.0665 | 55.64042 | 0.1758226 | 63.33918
237.0832 | 55.11243 | 0.1758226 | 63.31448
237.0998 | 55.84404 | 0.1758226 | 63.28885
237.1165 | 56.92437 | 0.1758226 | 63.26062
237.1332 | 57.61199 | 0.1758226 | 63.23242
237.1498 | 57.63388 | 0.1758226 | 63.20592
237.1665 | 57.57502 | 0.1758226 | 63.18274
237.1832 | 57.21396 | 0.1758226 | 63.1582
237.1998 | 57.44838 | 0.1758226 | 63.13912
237.2165 | 57.56258 | 0.1758226 | 63.12144
237.2332 | 57.51721 | 0.1758226 | 63.10214
237.2498 | 57.53368 | 0.1758226 | 63.0872
237.2665 | 56.81811 | 0.1758227 | 63.07458
237.2832 | 56.55468 | 0.1758226 | 63.06024
237.2998 | 57.20622 | 0.1758226 | 63.04018
237.3165 | 57.93629 | 0.1758226 | 63.01726
237.3415 | 58.00282 | 0.1758226 | 62.98312
237.3665 | 58.03995 | 0.1758226 | 62.95466
237.3832 | 58.12364 | 0.1758226 | 62.9402
237.3998 | 58.03176 | 0.1758225 | 62.92681
237.4165 | 57.19154 | 0.1758227 | 62.91474
237.4332 | 57.3132 | 0.1758225 | 62.90351
237.4498 | 57.61669 | 0.1758226 | 62.8878
237.4665 | 57.9567 | 0.1758226 | 62.86812
237.4832 | 57.74224 | 0.1758226 | 62.84826
237.4998 | 57.70113 | 0.1758226 | 62.8294
237.5165 | 57.37753 | 0.1758226 | 62.81078
237.5332 | 57.45444 | 0.1758226 | 62.7948
237.5498 | 57.91628 | 0.1758226 | 62.77793
237.5665 | 57.88284 | 0.1758226 | 62.76019
237.5832 | 57.75593 | 0.1758226 | 62.74164
237.5998 | 57.77685 | 0.1758226 | 62.72866
237.6165 | 57.9481 | 0.1758226 | 62.7163
237.6332 | 57.99421 | 0.1758226 | 62.70385
237.6498 | 57.75176 | 0.1758226 | 62.69478
237.6748 | 57.64575 | 0.1758226 | 62.68305
237.6998 | 57.50766 | 0.1758227 | 62.66863
237.7165 | 57.61257 | 0.1758226 | 62.6578
237.7332 | 57.63118 | 0.1758227 | 62.6466
237.7498 | 57.44734 | 0.1758225 | 62.63544
237.7665 | 57.17222 | 0.1758227 | 62.62618
237.7832 | 56.975 | 0.1758226 | 62.61614
237.7998 | 57.20082 | 0.1758226 | 62.60398
237.8165 | 57.19678 | 0.1758226 | 62.58882
237.8332 | 57.49916 | 0.1758226 | 62.57325
237.8498 | 57.4455 | 0.1758226 | 62.55977
237.8665 | 57.14563 | 0.1758226 | 62.54922
237.8832 | 57.2077 | 0.1758226 | 62.54067
237.8998 | 57.18228 | 0.1758226 | 62.5305
237.9165 | 57.54309 | 0.1758226 | 62.51812
237.9332 | 57.33406 | 0.1758226 | 62.50666
237.9498 | 57.23436 | 0.1758226 | 62.49703
237.9665 | 56.98371 | 0.1758226 | 62.48772
237.9915 | 56.90454 | 0.1758226 | 62.46928
238.0165 | 57.2243 | 0.1758226 | 62.44685
238.0332 | 57.35146 | 0.1758226 | 62.43235
238.0498 | 57.14985 | 0.1758226 | 62.41992
238.0665 | 56.85559 | 0.1758226 | 62.40635
238.0832 | 57.01353 | 0.1758226 | 62.39312
238.0998 | 57.30134 | 0.1758226 | 62.37945
238.1165 | 56.9088 | 0.1758226 | 62.36486
238.1332 | 56.19016 | 0.1758225 | 62.35098
238.1498 | 55.95232 | 0.1758226 | 62.33956
238.1665 | 56.79048 | 0.1758226 | 62.3196
238.1832 | 57.97162 | 0.1758226 | 62.29387
238.1998 | 58.65471 | 0.1758226 | 62.26878
238.2165 | 58.57635 | 0.1758226 | 62.24541
238.2332 | 58.3896 | 0.1758226 | 62.22346
238.2498 | 58.35684 | 0.1758226 | 62.20408
238.2665 | 58.3209 | 0.1758226 | 62.1884
238.2832 | 58.36389 | 0.1758226 | 62.17358
238.3082 | 58.29922 | 0.1758226 | 62.1548
238.3332 | 58.20828 | 0.1758227 | 62.13765
238.3498 | 58.14826 | 0.1758226 | 62.12574
238.3665 | 57.75515 | 0.1758226 | 62.11404
238.3832 | 58.14038 | 0.1758226 | 62.10286
238.3998 | 58.45506 | 0.1758226 | 62.09107
238.4165 | 58.29798 | 0.1758226 | 62.07838
238.4332 | 58.17588 | 0.1758226 | 62.06707
238.4498 | 57.80026 | 0.1758226 | 62.05706
238.4666 | 57.88441 | 0.1758226 | 62.04595
238.4834 | 58.40674 | 0.1758226 | 62.03355
238.5 | 58.6206 | 0.1758226 | 62.0188
238.5166 | 58.59375 | 0.1758226 | 62.00375
238.5334 | 58.578 | 0.1758226 | 61.99254
238.55 | 58.50318 | 0.1758227 | 61.98355
238.5667 | 58.39378 | 0.1758225 | 61.97597
238.5833 | 58.37387 | 0.1758226 | 61.96754
238.6 | 58.24993 | 0.1758226 | 61.95906
238.6167 | 58.41547 | 0.1758226 | 61.94936
238.6416 | 58.29461 | 0.1758226 | 61.93451
238.6667 | 58.2424 | 0.1758227 | 61.92164
238.6833 | 57.93672 | 0.1758226 | 61.91296
238.7 | 58.08924 | 0.1758226 | 61.90426
238.7166 | 58.4559 | 0.1758226 | 61.89326
238.7334 | 58.22648 | 0.1758226 | 61.88223
238.75 | 58.26928 | 0.1758227 | 61.87328
238.7666 | 58.1293 | 0.1758226 | 61.86511
238.7834 | 58.21759 | 0.1758227 | 61.85605
238.8 | 58.14404 | 0.1758226 | 61.84434
238.8167 | 57.98506 | 0.1758227 | 61.83544
238.8333 | 58.10694 | 0.1758226 | 61.82684
238.85 | 58.06544 | 0.1758226 | 61.81798
238.8667 | 57.99976 | 0.1758226 | 61.80978
238.8833 | 57.68299 | 0.1758226 | 61.80003
238.9 | 57.82606 | 0.1758226 | 61.78783
238.9167 | 58.18734 | 0.1758226 | 61.77602
238.9333 | 58.27663 | 0.1758226 | 61.76551
238.9583 | 57.81078 | 0.1758226 | 61.75028
238.9834 | 57.69049 | 0.1758226 | 61.7365
239 | 58.25482 | 0.1758226 | 61.7239
239.0166 | 58.64414 | 0.1758226 | 61.70857
239.0334 | 58.75642 | 0.1758226 | 61.69226
239.05 | 58.59934 | 0.1758226 | 61.6765
239.0667 | 58.39731 | 0.1758227 | 61.66438
239.0833 | 58.63414 | 0.1758226 | 61.65481
239.1 | 58.6833 | 0.1758226 | 61.6448
239.1167 | 58.6741 | 0.1758226 | 61.63544
239.1333 | 58.35515 | 0.1758226 | 61.6244
239.15 | 58.29048 | 0.1758227 | 61.61652
239.1667 | 58.43192 | 0.1758226 | 61.60801
239.1833 | 58.54099 | 0.1758227 | 61.59822
239.2 | 58.32635 | 0.1758226 | 61.58676
239.2166 | 58.32861 | 0.1758227 | 61.57726
239.2334 | 58.34243 | 0.1758226 | 61.56564
239.25 | 58.46076 | 0.1758227 | 61.55669
239.2666 | 58.23968 | 0.1758225 | 61.546
239.2917 | 58.11783 | 0.1758226 | 61.5349
239.3167 | 58.31959 | 0.1758225 | 61.52392
239.3333 | 58.34763 | 0.1758227 | 61.51448
239.35 | 58.06958 | 0.1758225 | 61.5051
239.3667 | 58.0164 | 0.1758227 | 61.49337
239.3833 | 58.16544 | 0.1758226 | 61.48334
239.4 | 58.2607 | 0.1758226 | 61.47332
239.4167 | 58.09281 | 0.1758226 | 61.4605
239.4333 | 57.94866 | 0.1758227 | 61.44861
239.45 | 57.82638 | 0.1758226 | 61.43686
239.4666 | 58.22141 | 0.1758226 | 61.42662
239.4834 | 58.48977 | 0.1758225 | 61.41666
239.5 | 58.42428 | 0.1758226 | 61.40339
239.5166 | 58.10015 | 0.1758226 | 61.3909
239.5334 | 58.05291 | 0.1758227 | 61.38262
239.55 | 58.38142 | 0.1758225 | 61.37507
239.5667 | 58.61127 | 0.1758226 | 61.36428
239.5833 | 58.61785 | 0.1758226 | 61.35212
239.6084 | 58.30562 | 0.1758226 | 61.33808
239.6333 | 58.26996 | 0.1758226 | 61.32718
239.65 | 58.29442 | 0.1758226 | 61.3169
239.6667 | 58.4524 | 0.1758226 | 61.30481
239.6833 | 58.43856 | 0.1758226 | 61.2919
239.7 | 58.33003 | 0.1758227 | 61.27895
239.7166 | 58.26522 | 0.1758225 | 61.27064
239.7334 | 58.24613 | 0.1758226 | 61.26193
239.75 | 58.37595 | 0.1758226 | 61.25442
239.7666 | 58.16534 | 0.1758226 | 61.24518
239.7834 | 58.07578 | 0.1758226 | 61.23521
239.8 | 58.17508 | 0.1758226 | 61.22512
239.8167 | 58.4155 | 0.1758227 | 61.2164
239.8333 | 58.2314 | 0.1758225 | 61.2052
239.85 | 58.12178 | 0.1758227 | 61.19448
239.8667 | 58.01572 | 0.1758225 | 61.18419
239.8833 | 58.2378 | 0.1758227 | 61.17422
239.9 | 58.3422 | 0.1758226 | 61.16365
239.925 | 58.29829 | 0.1758226 | 61.1486
239.95 | 58.15682 | 0.1758226 | 61.13985
239.9666 | 58.16914 | 0.1758227 | 61.13437
239.9834 | 58.3299 | 0.1758226 | 61.12724
240 | 58.29722 | 0.1758226 | 61.11666
240.0166 | 58.0416 | 0.1758227 | 61.10813
240.0334 | 58.05954 | 0.1758225 | 61.10024
240.05 | 57.88712 | 0.1758227 | 61.09135
240.0667 | 58.10144 | 0.1758226 | 61.08179
240.0833 | 58.41862 | 0.1758227 | 61.0705
240.1 | 58.39771 | 0.1758226 | 61.06163
240.1167 | 56.75137 | 0.1758226 | 61.05382
240.1333 | 55.88215 | 0.1758227 | 61.05043
240.15 | 55.8858 | 0.1758227 | 61.04537
240.1667 | 56.30048 | 0.1758226 | 61.03101
240.1833 | 56.54963 | 0.1758227 | 61.01668
240.2 | 56.58407 | 0.1758225 | 61.00744
240.2166 | 56.5525 | 0.1758226 | 61.00243
240.2334 | 56.58982 | 0.1758226 | 60.99901
240.2583 | 56.84802 | 0.1758226 | 60.99757
240.2834 | 56.78707 | 0.1758226 | 60.99795
240.3 | 56.73921 | 0.1758226 | 61.00086
240.3167 | 56.69714 | 0.1758226 | 61.0031
240.3333 | 56.72755 | 0.1758225 | 61.00738
240.35 | 56.58536 | 0.1758226 | 61.01223
240.3667 | 56.58972 | 0.1758227 | 61.01606
240.3833 | 56.5323 | 0.1758227 | 61.0191
240.4 | 56.42018 | 0.1758226 | 61.02387
240.4167 | 56.37142 | 0.1758226 | 61.02585
240.4333 | 56.46261 | 0.1758225 | 61.02974
240.45 | 56.40532 | 0.1758225 | 61.034
240.4666 | 56.26122 | 0.1758227 | 61.0407
240.4834 | 56.0952 | 0.1758226 | 61.04434
240.5 | 55.98101 | 0.1758227 | 61.04778
240.5166 | 55.90957 | 0.1758227 | 61.05074
240.5334 | 55.85018 | 0.1758226 | 61.0549
240.55 | 55.88739 | 0.1758225 | 61.06043
240.575 | 55.77778 | 0.1758226 | 61.0687
240.6 | 55.7945 | 0.1758226 | 61.07859
240.6167 | 55.5289 | 0.1758225 | 61.08482
240.6333 | 55.27964 | 0.1758227 | 61.09116
240.65 | 55.27375 | 0.1758226 | 61.0958
240.6667 | 55.1713 | 0.1758226 | 61.09903
240.6833 | 55.0946 | 0.1758225 | 61.10192
240.7 | 55.06068 | 0.1758226 | 61.10648
240.7166 | 54.94957 | 0.1758227 | 61.11024
240.7334 | 54.80369 | 0.1758226 | 61.11563
240.75 | 54.84936 | 0.1758226 | 61.1207
240.7666 | 54.6978 | 0.1758225 | 61.12558
240.7834 | 54.58674 | 0.1758227 | 61.13067
240.8 | 54.40876 | 0.1758226 | 61.13574
240.8167 | 54.20531 | 0.1758226 | 61.14129
240.8333 | 54.143 | 0.1758225 | 61.1451
240.85 | 54.13834 | 0.1758226 | 61.14799
240.8667 | 53.95356 | 0.1758227 | 61.15394
240.8833 | 53.78736 | 0.1758226 | 61.15816
240.9083 | 53.58301 | 0.1758225 | 61.16438
240.9333 | 53.49508 | 0.1758225 | 61.16888
240.95 | 53.39921 | 0.1758227 | 61.17368
240.9666 | 53.32422 | 0.1758226 | 61.17894
240.9834 | 53.15858 | 0.1758226 | 61.18406
241.0001 | 53.02074 | 0.1758225 | 61.18868
241.0168 | 52.86934 | 0.1758226 | 61.19278
241.0335 | 52.76701 | 0.1758227 | 61.19716
241.0502 | 52.6058 | 0.1758226 | 61.20254
241.0668 | 52.46738 | 0.1758225 | 61.20887
241.0835 | 52.38996 | 0.1758227 | 61.21404
241.1002 | 52.2247 | 0.1758227 | 61.2183
241.1168 | 52.11134 | 0.1758226 | 61.22354
241.1335 | 52.01206 | 0.1758225 | 61.22838
241.1502 | 51.87117 | 0.1758226 | 61.2334
241.1668 | 51.7864 | 0.1758227 | 61.23964
241.1835 | 51.7364 | 0.1758226 | 61.24528
241.2002 | 51.59638 | 0.1758225 | 61.25054
241.2252 | 51.31318 | 0.1758227 | 61.2596
241.2502 | 51.09858 | 0.1758226 | 61.26758
241.2668 | 51.0388 | 0.1758225 | 61.27092
241.2835 | 50.91762 | 0.1758226 | 61.27644
241.3002 | 50.73163 | 0.1758227 | 61.28307
241.3168 | 50.65836 | 0.1758226 | 61.28867
241.3335 | 50.48981 | 0.1758225 | 61.2945
241.3502 | 50.32044 | 0.1758227 | 61.30088
241.3668 | 50.2032 | 0.1758226 | 61.30695
241.3835 | 50.02134 | 0.1758225 | 61.31283
241.4002 | 49.88162 | 0.1758226 | 61.31836
241.4168 | 49.7542 | 0.1758227 | 61.32449
241.4335 | 49.67714 | 0.1758226 | 61.33116
241.4502 | 49.51326 | 0.1758225 | 61.33516
241.4668 | 49.24378 | 0.1758226 | 61.3408
241.4835 | 49.10737 | 0.1758226 | 61.34633
241.5002 | 49.0407 | 0.1758226 | 61.35176
241.5168 | 48.96711 | 0.1758225 | 61.35698
241.5418 | 48.83084 | 0.1758226 | 61.36421
241.5668 | 48.64488 | 0.1758226 | 61.37432
241.5835 | 48.35461 | 0.1758226 | 61.38228
241.6002 | 48.18211 | 0.1758226 | 61.39005
241.6168 | 48.06439 | 0.1758226 | 61.39653
241.6335 | 48.05219 | 0.1758225 | 61.4023
241.6502 | 47.82988 | 0.1758227 | 61.40805
241.6668 | 47.70389 | 0.1758226 | 61.41502
241.6835 | 47.52078 | 0.1758225 | 61.4216
241.7002 | 47.33426 | 0.1758227 | 61.42709
241.7168 | 47.1269 | 0.1758226 | 61.43318
241.7335 | 47.05038 | 0.1758225 | 61.43992
241.7502 | 47.128 | 0.1758227 | 61.44631
241.7668 | 46.98004 | 0.1758227 | 61.45141
241.7835 | 46.74778 | 0.1758226 | 61.45738
241.8002 | 46.62618 | 0.1758226 | 61.46544
241.8168 | 46.49506 | 0.1758227 | 61.47359
241.8335 | 46.35563 | 0.1758226 | 61.48079
241.8502 | 46.17561 | 0.1758225 | 61.48691
241.8752 | 46.01864 | 0.1758226 | 61.49894
241.9002 | 45.87613 | 0.1758226 | 61.50945
241.9168 | 45.66794 | 0.1758226 | 61.51887
241.9335 | 45.46724 | 0.1758225 | 61.52698
241.9502 | 45.27712 | 0.1758227 | 61.5355
241.9668 | 45.20635 | 0.1758226 | 61.54324
241.9835 | 45.14988 | 0.1758226 | 61.55089
242.0002 | 45.0179 | 0.1758227 | 61.55903
242.0168 | 44.86485 | 0.1758225 | 61.56736
242.0335 | 44.6664 | 0.1758226 | 61.57621
242.0502 | 44.47844 | 0.1758226 | 61.58682
242.0668 | 44.3616 | 0.1758226 | 61.59612
242.0835 | 44.19756 | 0.1758226 | 61.6062
242.1002 | 44.0094 | 0.1758226 | 61.61524
242.1168 | 43.84537 | 0.1758227 | 61.62378
242.1335 | 43.72896 | 0.1758226 | 61.63156
242.1502 | 43.57888 | 0.1758227 | 61.63896
242.1668 | 43.46822 | 0.1758226 | 61.6468
242.1918 | 43.2023 | 0.1758226 | 61.66012
242.2168 | 42.94162 | 0.1758226 | 61.67441
242.2335 | 42.80564 | 0.1758226 | 61.6822
242.2502 | 42.62584 | 0.1758226 | 61.69068
242.2668 | 42.51866 | 0.1758225 | 61.69824
242.2835 | 42.34634 | 0.1758227 | 61.70687
242.3002 | 42.21266 | 0.1758226 | 61.71593
242.3168 | 42.11454 | 0.1758227 | 61.7257
242.3335 | 41.86856 | 0.1758226 | 61.73632
242.3502 | 41.70419 | 0.1758226 | 61.74535
242.3668 | 41.5952 | 0.1758226 | 61.75391
242.3835 | 41.4478 | 0.1758225 | 61.76328
242.4002 | 41.27644 | 0.1758227 | 61.77271
242.4168 | 41.07314 | 0.1758226 | 61.78103
242.4335 | 40.9017 | 0.1758226 | 61.79094
242.4502 | 40.77624 | 0.1758226 | 61.8022
242.4668 | 40.61054 | 0.1758226 | 61.81264
242.4835 | 40.42703 | 0.1758226 | 61.82188
242.5002 | 40.23478 | 0.1758226 | 61.83079
242.5252 | 40.07527 | 0.1758226 | 61.84574
242.5502 | 39.8886 | 0.1758226 | 61.86074
242.5668 | 39.72218 | 0.1758226 | 61.871
242.5835 | 39.5561 | 0.1758227 | 61.88191
242.6002 | 39.39438 | 0.1758226 | 61.89322
242.6168 | 39.23398 | 0.1758226 | 61.90507
242.6335 | 39.04496 | 0.1758226 | 61.9169
242.6502 | 38.82112 | 0.1758226 | 61.92842
242.6668 | 38.69441 | 0.1758226 | 61.93793
242.6835 | 38.61868 | 0.1758226 | 61.9469
242.7002 | 38.44621 | 0.1758225 | 61.95579
242.7168 | 38.31784 | 0.1758227 | 61.966
242.7335 | 38.1761 | 0.1758225 | 61.97683
242.7502 | 38.0233 | 0.1758226 | 61.98642
242.7668 | 37.78807 | 0.1758226 | 61.99668
242.7835 | 37.73134 | 0.1758226 | 62.0074
242.8002 | 37.5189 | 0.1758226 | 62.01874
242.8168 | 37.38822 | 0.1758226 | 62.02943
242.8418 | 37.08852 | 0.1758226 | 62.04776
242.8668 | 36.77774 | 0.1758225 | 62.065
242.8835 | 36.60034 | 0.1758227 | 62.07553
242.9002 | 36.43355 | 0.1758226 | 62.08697
242.9168 | 36.2931 | 0.1758226 | 62.09972
242.9335 | 36.16216 | 0.1758226 | 62.11038
242.9502 | 36.01406 | 0.1758226 | 62.1219
242.9668 | 35.83453 | 0.1758226 | 62.13451
242.9835 | 35.6803 | 0.1758226 | 62.14724
243.0002 | 35.40635 | 0.1758226 | 62.16024
243.0168 | 35.19213 | 0.1758226 | 62.17418
243.0335 | 35.10483 | 0.1758227 | 62.18649
243.0502 | 34.97244 | 0.1758226 | 62.1995
243.0668 | 34.72797 | 0.1758226 | 62.21152
243.0835 | 34.60686 | 0.1758226 | 62.2253
243.1002 | 34.50004 | 0.1758226 | 62.23826
243.1168 | 34.42261 | 0.1758226 | 62.25201
243.1335 | 34.2698 | 0.1758226 | 62.26686
243.1585 | 34.0112 | 0.1758226 | 62.28691
243.1835 | 33.70742 | 0.1758226 | 62.30712
243.2002 | 33.58157 | 0.1758226 | 62.31944
243.2168 | 33.43512 | 0.1758226 | 62.33222
243.2335 | 33.2642 | 0.1758226 | 62.34626
243.2502 | 33.00211 | 0.1758226 | 62.35978
243.2668 | 32.73332 | 0.1758226 | 62.37265
243.2835 | 32.59535 | 0.1758226 | 62.3864
243.3002 | 32.49115 | 0.1758226 | 62.39986
243.3168 | 32.32266 | 0.1758226 | 62.41217
243.3335 | 32.24585 | 0.1758226 | 62.42576
243.3502 | 32.14754 | 0.1758226 | 62.4398
243.3668 | 31.95371 | 0.1758226 | 62.4556
243.3835 | 31.79165 | 0.1758226 | 62.47047
243.4002 | 31.59445 | 0.1758226 | 62.48649
243.4168 | 31.48576 | 0.1758226 | 62.5013
243.4335 | 31.26342 | 0.1758226 | 62.51637
243.4502 | 31.01645 | 0.1758226 | 62.53134
243.4668 | 30.8524 | 0.1758226 | 62.54623
243.4918 | 30.7113 | 0.1758226 | 62.57
243.5169 | 30.55401 | 0.1758226 | 62.59394
243.5337 | 30.32678 | 0.1758226 | 62.60826
243.5504 | 30.14232 | 0.1758226 | 62.6228
243.567 | 29.99118 | 0.1758226 | 62.63849
243.5837 | 29.7985 | 0.1758226 | 62.65313
243.6003 | 29.6701 | 0.1758226 | 62.66668
243.617 | 29.5198 | 0.1758226 | 62.68274
243.6337 | 29.25553 | 0.1758226 | 62.69888
243.6504 | 29.04817 | 0.1758226 | 62.71494
243.667 | 28.87471 | 0.1758226 | 62.73095
243.6837 | 28.73203 | 0.1758226 | 62.74798
243.7004 | 28.56068 | 0.1758226 | 62.76387
243.717 | 28.38212 | 0.1758226 | 62.77938
243.7337 | 28.20398 | 0.1758226 | 62.79463
243.7504 | 28.03294 | 0.1758226 | 62.81176
243.767 | 27.78633 | 0.1758226 | 62.83071
243.7837 | 27.62356 | 0.1758226 | 62.84724
243.8087 | 27.44978 | 0.1758226 | 62.87164
243.8337 | 27.24038 | 0.1758226 | 62.89587
243.8503 | 27.1187 | 0.1758226 | 62.9145
243.867 | 26.92629 | 0.1758226 | 62.93208
243.8837 | 26.74494 | 0.1758226 | 62.94937
243.9004 | 26.526 | 0.1758226 | 62.9681
243.917 | 26.35808 | 0.1758226 | 62.98711
243.9337 | 26.17889 | 0.1758226 | 63.0053
243.9504 | 26.00724 | 0.1758226 | 63.02257
243.967 | 25.86548 | 0.1758226 | 63.04015
243.9837 | 25.6757 | 0.1758226 | 63.05832
244.0004 | 25.51139 | 0.1758226 | 63.07718
244.017 | 25.30314 | 0.1758226 | 63.09504
244.0337 | 25.17138 | 0.1758226 | 63.11468
244.0504 | 24.957 | 0.1758226 | 63.13434
244.067 | 24.73924 | 0.1758226 | 63.15403
244.0837 | 24.55513 | 0.1758226 | 63.1721
244.1003 | 24.3787 | 0.1758226 | 63.18921
244.117 | 24.22046 | 0.1758226 | 63.20668
244.142 | 24.0463 | 0.1758226 | 63.2329
244.167 | 23.84314 | 0.1758226 | 63.26186
244.1837 | 23.65586 | 0.1758226 | 63.2786
244.2004 | 23.46024 | 0.1758226 | 63.29463
244.217 | 23.28717 | 0.1758226 | 63.31094
244.2337 | 23.08627 | 0.1758226 | 63.32871
244.2504 | 22.90702 | 0.1758226 | 63.3485
244.267 | 22.81942 | 0.1758226 | 63.36951
244.2837 | 22.60513 | 0.1758226 | 63.38941
244.3004 | 22.44793 | 0.1758226 | 63.40796
244.317 | 22.2873 | 0.1758226 | 63.42632
244.3337 | 22.11033 | 0.1758226 | 63.4471
244.3503 | 21.94931 | 0.1758226 | 63.46676
244.367 | 21.77642 | 0.1758226 | 63.48629
244.3837 | 21.57262 | 0.1758226 | 63.50374
244.4004 | 21.43782 | 0.1758226 | 63.52238
244.417 | 21.29005 | 0.1758226 | 63.53955
244.4337 | 21.12363 | 0.1758226 | 63.56018
244.4587 | 20.82875 | 0.1758226 | 63.59112
244.4837 | 20.49267 | 0.1758226 | 63.62024
244.5004 | 20.37558 | 0.1758226 | 63.63918
244.517 | 20.24484 | 0.1758226 | 63.65855
244.5337 | 20.11399 | 0.1758226 | 63.6774
244.5504 | 19.93146 | 0.1758226 | 63.69674
244.567 | 19.73111 | 0.1758226 | 63.71613
244.5837 | 19.54683 | 0.1758226 | 63.73656
244.6003 | 19.45582 | 0.1758226 | 63.75713
244.617 | 19.29023 | 0.1758226 | 63.77812
244.6337 | 19.11767 | 0.1758226 | 63.79908
244.6504 | 18.95983 | 0.1758226 | 63.82158
244.667 | 18.74036 | 0.1758226 | 63.84316
244.6837 | 18.58028 | 0.1758226 | 63.86549
244.7004 | 18.47414 | 0.1758226 | 63.88716
244.717 | 18.31299 | 0.1758226 | 63.90945
244.7337 | 18.14172 | 0.1758226 | 63.92955
244.7504 | 17.98217 | 0.1758226 | 63.94953
244.7754 | 17.68955 | 0.1758226 | 63.98238
244.8004 | 17.41732 | 0.1758226 | 64.01611
244.817 | 17.22458 | 0.1758226 | 64.03609
244.8337 | 17.04825 | 0.1758226 | 64.05672
244.8503 | 16.95267 | 0.1758226 | 64.078
244.867 | 16.84497 | 0.1758226 | 64.09798
244.8837 | 16.59506 | 0.1758226 | 64.11899
244.9004 | 16.42581 | 0.1758226 | 64.14138
244.917 | 16.27248 | 0.1758226 | 64.16425
244.9337 | 16.05935 | 0.1758226 | 64.18563
244.9504 | 15.95585 | 0.1758226 | 64.20698
244.967 | 15.82648 | 0.1758226 | 64.22828
244.9837 | 15.64003 | 0.1758226 | 64.24928
245.0004 | 15.46016 | 0.1758226 | 64.26862
245.017 | 15.34597 | 0.1758226 | 64.2889
245.0337 | 15.19165 | 0.1758226 | 64.31116
245.0504 | 14.94347 | 0.1758226 | 64.33175
245.067 | 14.7949 | 0.1758226 | 64.35258
245.0837 | 14.72125 | 0.1758226 | 64.37242
245.1087 | 14.48601 | 0.1758226 | 64.40472
245.1337 | 14.1759 | 0.1758226 | 64.43544
245.1504 | 13.90423 | 0.1758226 | 64.4582
245.167 | 13.78074 | 0.1758226 | 64.4818
245.1837 | 13.64155 | 0.1758226 | 64.504
245.2004 | 13.4699 | 0.1758226 | 64.52554
245.217 | 13.43564 | 0.1758226 | 64.54895
245.2337 | 13.2938 | 0.1758226 | 64.57384
245.2504 | 13.22938 | 0.1758226 | 64.59684
245.267 | 13.05014 | 0.1758226 | 64.61909
245.2837 | 12.79594 | 0.1758226 | 64.64165
245.3004 | 12.60204 | 0.1758226 | 64.66433
245.317 | 12.5321 | 0.1758226 | 64.68892
245.3337 | 12.40324 | 0.1758226 | 64.71074
245.3503 | 12.19724 | 0.1758226 | 64.7313
245.367 | 12.08337 | 0.1758226 | 64.75461
245.3837 | 12.01946 | 0.1758226 | 64.77735
245.4004 | 11.71091 | 0.1758226 | 64.80195
245.4254 | 11.4275 | 0.1758226 | 64.8357
245.4504 | 11.09836 | 0.1758226 | 64.86759
245.467 | 10.94858 | 0.1758226 | 64.89062
245.4837 | 10.83789 | 0.1758226 | 64.91424
245.5004 | 10.70616 | 0.1758226 | 64.93802
245.517 | 10.54434 | 0.1758226 | 64.96088
245.5337 | 10.2886 | 0.1758226 | 64.9822
245.5504 | 10.07759 | 0.1758226 | 65.00461
245.567 | 10.00148 | 0.1758226 | 65.02859
245.5837 | 9.886715 | 0.1758226 | 65.05139
245.6003 | 9.851676 | 0.1758226 | 65.07593
245.617 | 9.804581 | 0.1758226 | 65.10141
245.6337 | 9.629098 | 0.1758226 | 65.12789
245.6504 | 9.360578 | 0.1758226 | 65.15176
245.667 | 9.161788 | 0.1758226 | 65.17594
245.6837 | 9.108751 | 0.1758226 | 65.20176
245.7004 | 8.976222 | 0.1758226 | 65.22666
245.717 | 8.778524 | 0.1758226 | 65.25104
245.7337 | 8.632128 | 0.1758226 | 65.27509
245.7587 | 8.311436 | 0.1758226 | 65.30991
245.7837 | 8.160249 | 0.1758226 | 65.34821
245.8004 | 8.080766 | 0.1758226 | 65.37464
245.817 | 7.936762 | 0.1758226 | 65.40058
245.8337 | 7.712799 | 0.1758226 | 65.42782
245.8503 | 7.409226 | 0.1758226 | 65.45385
245.867 | 7.193931 | 0.1758226 | 65.48085
245.8837 | 7.229325 | 0.1758226 | 65.50502
245.9004 | 7.092706 | 0.1758226 | 65.52979
245.917 | 6.878778 | 0.1758226 | 65.5519
245.9337 | 6.734882 | 0.1758226 | 65.57688
245.9504 | 6.645964 | 0.1758226 | 65.60346
245.967 | 6.584731 | 0.1758226 | 65.63007
245.9837 | 6.348638 | 0.1758226 | 65.6541
246.0004 | 6.118684 | 0.1758226 | 65.67874
246.017 | 5.955099 | 0.1758226 | 65.70361
246.0337 | 5.78696 | 0.1758226 | 65.73255
246.0504 | 5.732346 | 0.1758226 | 65.7636
246.0755 | 5.33039 | 0.1758226 | 65.80484
246.1005 | 5.075394 | 0.1758226 | 65.84468
246.1172 | 5.007385 | 0.1758226 | 65.87219
246.1338 | 4.858512 | 0.1758226 | 65.89812
246.1505 | 4.76236 | 0.1758226 | 65.92438
246.1672 | 4.708626 | 0.1758226 | 65.95382
246.1838 | 4.509517 | 0.1758226 | 65.98022
246.2005 | 4.294358 | 0.1758226 | 66.00742
246.2172 | 4.100689 | 0.1758226 | 66.03441
246.2338 | 3.877264 | 0.1758226 | 66.06168
246.2505 | 3.747524 | 0.1758226 | 66.08909
246.2672 | 3.615973 | 0.1758226 | 66.11621
246.2838 | 3.377368 | 0.1758226 | 66.14434
246.3005 | 3.177757 | 0.1758226 | 66.17018
246.3172 | 3.14497 | 0.1758226 | 66.19575
246.3338 | 3.041085 | 0.1758226 | 66.22385
246.3505 | 2.860322 | 0.1758226 | 66.25025
246.3672 | 2.70078 | 0.1758226 | 66.2775
246.3922 | 2.373567 | 0.1758226 | 66.31866
246.4172 | 2.131972 | 0.1758226 | 66.36265
246.4338 | 1.916072 | 0.1758226 | 66.39244
246.4505 | 1.707396 | 0.1758226 | 66.42264
246.4672 | 1.477598 | 0.1758226 | 66.45175
246.4838 | 1.482614 | 0.1758226 | 66.47995
246.5005 | 1.225957 | 0.1758226 | 66.50732
246.5172 | 1.025631 | 0.1758226 | 66.53603
246.5338 | 0.7159461 | 0.1758226 | 66.5647
246.5505 | 0.6353418 | 0.1758226 | 66.5914
246.5672 | 0.49474 | 0.1758226 | 66.61909
246.5838 | 0.3751752 | 0.1758226 | 66.64618
246.6005 | 0.1420516 | 0.1758226 | 66.67512
246.6172 | 0.01325848 | 0.1758226 | 66.70551
246.6338 | -0.2395083 | 0.1758226 | 66.73471
246.6505 | -0.4528112 | 0.1758226 | 66.76343
246.6672 | -0.586822 | 0.1758226 | 66.79302
246.6838 | -0.649755 | 0.1758226 | 66.82163
246.7005 | -0.8295837 | 0.1758226 | 66.85046
246.7255 | -1.077126 | 0.1758226 | 66.89179
246.7505 | -1.259499 | 0.1758226 | 66.93171
246.7672 | -1.459611 | 0.1758226 | 66.96044
246.7838 | -1.651244 | 0.1758226 | 66.99126
246.8005 | -1.786028 | 0.1758226 | 67.0227
246.8172 | -1.94622 | 0.1758226 | 67.05453
246.8338 | -2.175047 | 0.1758226 | 67.08743
246.8505 | -2.402121 | 0.1758226 | 67.11806
246.8672 | -2.57016 | 0.1758226 | 67.14932
246.8838 | -2.794785 | 0.1758226 | 67.17844
246.9005 | -2.863904 | 0.1758226 | 67.20934
246.9172 | -2.945465 | 0.1758226 | 67.23968
246.9338 | -3.136925 | 0.1758226 | 67.27314
246.9505 | -3.26123 | 0.1758226 | 67.3044
246.9672 | -3.519347 | 0.1758226 | 67.33362
246.9838 | -3.79685 | 0.1758226 | 67.3629
247.0005 | -4.012684 | 0.1758226 | 67.39104
247.0172 | -4.104353 | 0.1758226 | 67.42051
247.0422 | -4.282768 | 0.1758226 | 67.46899
247.0672 | -4.510309 | 0.1758226 | 67.5155
247.0838 | -4.66964 | 0.1758226 | 67.54397
247.1005 | -4.86959 | 0.1758226 | 67.57697
247.1172 | -5.058054 | 0.1758226 | 67.60852
247.1338 | -5.112062 | 0.1758226 | 67.6402
247.1505 | -5.294057 | 0.1758226 | 67.67097
247.1672 | -5.59325 | 0.1758226 | 67.70198
247.1838 | -5.757278 | 0.1758226 | 67.73356
247.2005 | -5.977396 | 0.1758226 | 67.76594
247.2172 | -6.116385 | 0.1758226 | 67.79582
247.2338 | -6.232518 | 0.1758226 | 67.8229
247.2505 | -6.50688 | 0.1758226 | 67.85241
247.2672 | -6.748339 | 0.1758226 | 67.88329
247.2838 | -6.904314 | 0.1758226 | 67.91269
247.3005 | -7.110058 | 0.1758226 | 67.94251
247.3172 | -7.252306 | 0.1758226 | 67.97355
247.3338 | -7.448111 | 0.1758226 | 68.00337
247.3505 | -7.593926 | 0.1758226 | 68.0355
247.3755 | -7.754141 | 0.1758226 | 68.08441
247.4005 | -8.049114 | 0.1758226 | 68.13544
247.4172 | -8.174672 | 0.1758226 | 68.1675
247.4338 | -8.371618 | 0.1758226 | 68.19998
247.4505 | -8.518928 | 0.1758226 | 68.23471
247.4672 | -8.554682 | 0.1758226 | 68.2705
247.4838 | -8.741934 | 0.1758226 | 68.3055
247.5005 | -8.951869 | 0.1758226 | 68.33975
247.5172 | -9.192714 | 0.1758226 | 68.37201
247.5338 | -9.389898 | 0.1758226 | 68.40406
247.5505 | -9.432616 | 0.1758226 | 68.43542
247.5672 | -9.592455 | 0.1758226 | 68.46899
247.5838 | -9.871454 | 0.1758226 | 68.50164
247.6005 | -10.13241 | 0.1758226 | 68.53474
247.6172 | -10.19393 | 0.1758226 | 68.56942
247.6338 | -10.31282 | 0.1758226 | 68.59984
247.6505 | -10.52766 | 0.1758226 | 68.63026
247.6672 | -10.68808 | 0.1758226 | 68.66137
247.6922 | -10.81538 | 0.1758226 | 68.71665
247.7172 | -11.04094 | 0.1758226 | 68.76988
247.7338 | -11.24845 | 0.1758226 | 68.80466
247.7505 | -11.48184 | 0.1758226 | 68.8386
247.7672 | -11.57175 | 0.1758226 | 68.8722
247.7838 | -11.80687 | 0.1758226 | 68.90687
247.8005 | -11.96004 | 0.1758226 | 68.94353
247.8172 | -12.23491 | 0.1758226 | 68.9784
247.8338 | -12.46417 | 0.1758226 | 69.01163
247.8505 | -12.51374 | 0.1758226 | 69.04672
247.8672 | -12.6338 | 0.1758226 | 69.0825
247.8838 | -12.76684 | 0.1758226 | 69.11686
247.9005 | -12.92791 | 0.1758226 | 69.15082
247.9172 | -13.07928 | 0.1758226 | 69.18689
247.9338 | -13.22831 | 0.1758226 | 69.2224
247.9505 | -13.58137 | 0.1758226 | 69.25572
247.9672 | -13.61649 | 0.1758226 | 69.28804
247.9838 | -13.75552 | 0.1758226 | 69.31996
248.0088 | -14.17409 | 0.1758226 | 69.37607
248.0338 | -14.42614 | 0.1758226 | 69.42712
248.0505 | -14.6243 | 0.1758226 | 69.45924
248.0672 | -14.80012 | 0.1758226 | 69.49278
248.0838 | -14.92103 | 0.1758226 | 69.52708
248.1005 | -15.06794 | 0.1758226 | 69.56052
248.1172 | -15.34257 | 0.1758226 | 69.5935
248.1338 | -15.57252 | 0.1758226 | 69.62895
248.1505 | -15.55869 | 0.1758226 | 69.66562
248.1672 | -15.59429 | 0.1758226 | 69.70062
248.1838 | -15.78566 | 0.1758226 | 69.73652
248.2005 | -15.97223 | 0.1758226 | 69.77366
248.2172 | -16.10709 | 0.1758226 | 69.81129
248.2338 | -16.36369 | 0.1758226 | 69.84684
248.2505 | -16.51464 | 0.1758226 | 69.88264
248.2672 | -16.77644 | 0.1758226 | 69.91616
248.2838 | -16.8513 | 0.1758226 | 69.95176
248.3005 | -17.04158 | 0.1758226 | 69.98912
248.3172 | -17.40658 | 0.1758226 | 70.0257
248.3422 | -17.56418 | 0.1758226 | 70.0782
248.3672 | -17.4843 | 0.1758226 | 70.12731
248.3838 | -17.72728 | 0.1758226 | 70.15985
248.4005 | -17.79795 | 0.1758226 | 70.1958
248.4172 | -17.88554 | 0.1758226 | 70.23004
248.4338 | -18.14753 | 0.1758226 | 70.26478
248.4505 | -18.4474 | 0.1758226 | 70.30016
248.4672 | -18.56899 | 0.1758226 | 70.33446
248.4838 | -18.66316 | 0.1758226 | 70.36714
248.5005 | -18.90421 | 0.1758226 | 70.39934
248.5172 | -18.97652 | 0.1758226 | 70.43515
248.5338 | -19.2487 | 0.1758226 | 70.47085
248.5505 | -19.3369 | 0.1758226 | 70.50701
248.5672 | -19.49539 | 0.1758226 | 70.54321
248.584 | -19.66647 | 0.1758226 | 70.57744
248.6006 | -19.90433 | 0.1758226 | 70.61294
248.6174 | -20.04588 | 0.1758226 | 70.64866
248.634 | -20.2455 | 0.1758226 | 70.68378
248.659 | -20.6246 | 0.1758226 | 70.73832
248.684 | -20.78563 | 0.1758226 | 70.79108
248.7006 | -20.97418 | 0.1758226 | 70.82364
248.7174 | -21.1897 | 0.1758226 | 70.85556
248.734 | -21.32458 | 0.1758226 | 70.88968
248.7507 | -21.57748 | 0.1758226 | 70.92444
248.7674 | -21.85952 | 0.1758226 | 70.96042
248.784 | -22.09873 | 0.1758226 | 70.99457
248.8006 | -22.00332 | 0.1758226 | 71.03028
248.8174 | -22.00266 | 0.1758226 | 71.06324
248.834 | -22.13466 | 0.1758226 | 71.09338
248.8506 | -22.3335 | 0.1758226 | 71.12599
248.8674 | -22.54572 | 0.1758226 | 71.16326
248.884 | -22.88262 | 0.1758226 | 71.19843
248.9006 | -22.9293 | 0.1758226 | 71.2332
248.9174 | -23.09708 | 0.1758226 | 71.2696
248.934 | -23.32538 | 0.1758226 | 71.30536
248.9506 | -23.54014 | 0.1758226 | 71.33924
248.9674 | -23.77453 | 0.1758226 | 71.37289
248.9924 | -23.92337 | 0.1758226 | 71.42266
249.0174 | -24.00112 | 0.1758226 | 71.47354
249.034 | -24.25086 | 0.1758226 | 71.50844
249.0506 | -24.40833 | 0.1758226 | 71.54862
249.0674 | -24.44608 | 0.1758226 | 71.58682
249.084 | -24.6525 | 0.1758226 | 71.6213
249.1006 | -24.91822 | 0.1758226 | 71.65694
249.1174 | -25.09614 | 0.1758226 | 71.6935
249.134 | -25.27903 | 0.1758226 | 71.72914
249.1506 | -25.38998 | 0.1758226 | 71.76516
249.1674 | -25.60709 | 0.1758226 | 71.80408
249.184 | -25.83055 | 0.1758226 | 71.84184
249.2006 | -25.88876 | 0.1758226 | 71.88155
249.2174 | -26.23285 | 0.1758226 | 71.91891
249.234 | -26.629 | 0.1758226 | 71.95374
249.2507 | -26.63506 | 0.1758226 | 71.98676
249.2674 | -26.66537 | 0.1758226 | 72.02071
249.284 | -26.81354 | 0.1758226 | 72.05358
249.309 | -27.09182 | 0.1758226 | 72.10579
249.334 | -27.40244 | 0.1758226 | 72.16109
249.3506 | -27.59816 | 0.1758226 | 72.1957
249.3674 | -27.66905 | 0.1758226 | 72.22984
249.384 | -27.81538 | 0.1758226 | 72.26796
249.4006 | -27.99459 | 0.1758226 | 72.30688
249.4174 | -28.18952 | 0.1758226 | 72.34628
249.434 | -28.54382 | 0.1758226 | 72.385
249.4506 | -28.73587 | 0.1758226 | 72.42251
249.4674 | -28.89021 | 0.1758226 | 72.45482
249.484 | -28.9885 | 0.1758226 | 72.49253
249.5007 | -29.02785 | 0.1758226 | 72.5299
249.5174 | -29.22001 | 0.1758226 | 72.56634
249.534 | -29.3909 | 0.1758226 | 72.60309
249.5506 | -29.69455 | 0.1758226 | 72.64276
249.5674 | -29.85847 | 0.1758226 | 72.68311
249.584 | -29.82845 | 0.1758226 | 72.72226
249.6006 | -29.98633 | 0.1758226 | 72.76437
249.6257 | -30.43231 | 0.1758226 | 72.82644
249.6506 | -30.63961 | 0.1758226 | 72.88306
249.6674 | -30.60697 | 0.1758226 | 72.92066
249.684 | -30.76422 | 0.1758226 | 72.96093
249.7006 | -30.95608 | 0.1758226 | 73.00003
249.7174 | -31.13705 | 0.1758226 | 73.04242
249.734 | -31.38012 | 0.1758227 | 73.08764
249.7507 | -31.61618 | 0.1758226 | 73.13374
249.7674 | -31.72155 | 0.1758226 | 73.18114
249.784 | -31.91348 | 0.1758226 | 73.22828
249.8006 | -32.1415 | 0.1758226 | 73.27822
249.8174 | -32.18558 | 0.1758226 | 73.32954
249.834 | -32.38745 | 0.1758226 | 73.3845
249.8506 | -32.51224 | 0.1758226 | 73.439
249.8674 | -32.74185 | 0.1758226 | 73.49668
249.884 | -33.08313 | 0.1758226 | 73.55769
249.9006 | -33.26013 | 0.1758226 | 73.61628
249.9174 | -33.28128 | 0.1758226 | 73.67712
249.934 | -33.40427 | 0.1758226 | 73.73982
249.959 | -33.50266 | 0.1758226 | 73.84268
249.984 | -33.86628 | 0.1758226 | 73.95263
250.0007 | -34.07794 | 0.1758226 | 74.0308
250.0174 | -34.24102 | 0.1758226 | 74.11026
250.034 | -34.37389 | 0.1758226 | 74.19332
250.0506 | -34.61832 | 0.1758226 | 74.28201
250.0674 | -34.7001 | 0.1758226 | 74.37391
250.084 | -34.90862 | 0.1758226 | 74.47098
250.1006 | -35.24292 | 0.1758226 | 74.57555
250.1174 | -35.33028 | 0.1758226 | 74.68249
250.134 | -35.5655 | 0.1758226 | 74.793
250.1506 | -35.70281 | 0.1758226 | 74.909
250.1674 | -35.93246 | 0.1758226 | 75.0299
250.184 | -36.17666 | 0.1758226 | 75.15546
250.2006 | -36.35434 | 0.1758226 | 75.28789
250.2174 | -36.5456 | 0.1758226 | 75.42571
250.234 | -36.63272 | 0.1758226 | 75.56648
250.2507 | -36.84547 | 0.1758226 | 75.7119
250.2756 | -37.20853 | 0.1758226 | 75.94136
250.3006 | -37.33583 | 0.1758226 | 76.18189
250.3174 | -37.38097 | 0.1758226 | 76.34961
250.334 | -37.4138 | 0.1758226 | 76.52212
250.3506 | -37.54497 | 0.1758226 | 76.69765
250.3674 | -37.93104 | 0.1758226 | 76.87921
250.384 | -38.05662 | 0.1758226 | 77.06412
250.4006 | -38.01161 | 0.1758226 | 77.25295
250.4174 | -38.2676 | 0.1758226 | 77.44347
250.434 | -38.4118 | 0.1758226 | 77.6357
250.4506 | -38.5495 | 0.1758226 | 77.83019
250.4674 | -38.70382 | 0.1758226 | 78.02738
250.484 | -39.01498 | 0.1758226 | 78.22384
250.5007 | -39.33836 | 0.1758226 | 78.42038
250.5174 | -39.46298 | 0.1758226 | 78.61603
250.534 | -39.47384 | 0.1758226 | 78.80968
250.5506 | -39.60979 | 0.1758226 | 79.00303
250.5674 | -39.5917 | 0.1758226 | 79.1939
250.584 | -39.71051 | 0.1758226 | 79.38416
250.609 | -40.07446 | 0.1758226 | 79.66545
250.634 | -40.34415 | 0.1758226 | 79.9414
250.6506 | -40.56601 | 0.1758226 | 80.12045
250.6674 | -40.82031 | 0.1758226 | 80.29636
250.684 | -40.85538 | 0.1758226 | 80.46912
250.7006 | -41.00478 | 0.1758226 | 80.63954
250.7174 | -41.22813 | 0.1758226 | 80.80632
250.734 | -41.56266 | 0.1758226 | 80.96968
250.7507 | -41.72253 | 0.1758226 | 81.12937
250.7674 | -41.8675 | 0.1758226 | 81.28704
250.784 | -41.97192 | 0.1758226 | 81.4418
250.8006 | -42.16511 | 0.1758226 | 81.59375
250.8174 | -42.32314 | 0.1758226 | 81.7433
250.834 | -42.51822 | 0.1758226 | 81.88939
250.8506 | -42.7623 | 0.1758226 | 82.03464
250.8674 | -42.88226 | 0.1758226 | 82.17656
250.884 | -43.02403 | 0.1758226 | 82.31394
250.9006 | -43.29084 | 0.1758226 | 82.44926
250.9256 | -43.61445 | 0.1758226 | 82.64403
250.9506 | -43.82018 | 0.1758226 | 82.83299
250.9674 | -43.92008 | 0.1758226 | 82.95739
250.984 | -44.12484 | 0.1758226 | 83.07788
251.0007 | -44.32104 | 0.1758226 | 83.19559
251.0174 | -44.44234 | 0.1758226 | 83.30911
251.034 | -44.68328 | 0.1758226 | 83.41964
251.0506 | -45.09948 | 0.1758226 | 83.52751
251.0674 | -45.30045 | 0.1758226 | 83.63108
251.084 | -45.19482 | 0.1758226 | 83.73304
251.1008 | -45.18089 | 0.1758226 | 83.83012
251.1175 | -45.20694 | 0.1758226 | 83.92331
251.1342 | -45.36797 | 0.1758226 | 84.01297
251.1508 | -45.63288 | 0.1758226 | 84.09936
251.1675 | -45.8187 | 0.1758226 | 84.18266
251.1842 | -46.00592 | 0.1758226 | 84.26264
251.2008 | -46.25351 | 0.1758226 | 84.34064
251.2175 | -46.31324 | 0.1758226 | 84.41541
251.2425 | -46.62012 | 0.1758226 | 84.52289
251.2675 | -46.95812 | 0.1758226 | 84.62296
251.2842 | -47.23907 | 0.1758226 | 84.68782
251.3008 | -47.24788 | 0.1758226 | 84.74945
251.3175 | -47.30848 | 0.1758226 | 84.80995
251.3342 | -47.3424 | 0.1758226 | 84.86788
251.3508 | -47.51739 | 0.1758226 | 84.92231
251.3675 | -47.86969 | 0.1758226 | 84.97551
251.3842 | -48.08763 | 0.1758226 | 85.02847
251.4008 | -48.10756 | 0.1758226 | 85.07899
251.4175 | -48.20304 | 0.1758226 | 85.12702
251.4342 | -48.40041 | 0.1758226 | 85.17403
251.4508 | -48.57608 | 0.1758226 | 85.21876
251.4675 | -48.7352 | 0.1758226 | 85.26043
251.4842 | -49.05737 | 0.1758226 | 85.30222
251.5008 | -49.20824 | 0.1758226 | 85.34324
251.5175 | -49.20672 | 0.1758226 | 85.38292
251.5342 | -49.41689 | 0.1758226 | 85.42219
251.5508 | -49.57503 | 0.1758226 | 85.45871
251.5758 | -49.95195 | 0.1758226 | 85.51356
251.6008 | -50.31162 | 0.1758226 | 85.56676
251.6175 | -50.37148 | 0.1758226 | 85.60266
251.6342 | -50.39516 | 0.1758226 | 85.63798
251.6508 | -50.57862 | 0.1758226 | 85.67116
251.6675 | -50.66262 | 0.1758226 | 85.70322
251.6842 | -51.0015 | 0.1758226 | 85.73497
251.7008 | -51.21657 | 0.1758226 | 85.76539
251.7175 | -51.23684 | 0.1758226 | 85.79625
251.7342 | -51.23848 | 0.1758226 | 85.82759
251.7508 | -51.55289 | 0.1758226 | 85.85959
251.7675 | -51.83022 | 0.1758226 | 85.89008
251.7842 | -52.03106 | 0.1758226 | 85.92022
251.8008 | -52.05772 | 0.1758226 | 85.95019
251.8175 | -52.12623 | 0.1758226 | 85.98069
251.8342 | -52.285 | 0.1758226 | 86.01082
251.8508 | -52.40334 | 0.1758226 | 86.04093
251.8675 | -52.62188 | 0.1758226 | 86.06965
251.8925 | -53.03276 | 0.1758226 | 86.11266
251.9175 | -53.43496 | 0.1758226 | 86.15906
251.9342 | -53.44764 | 0.1758226 | 86.19175
251.9508 | -53.38588 | 0.1758226 | 86.22332
251.9675 | -53.42872 | 0.1758226 | 86.25282
251.9842 | -53.55205 | 0.1758226 | 86.2827
252.0008 | -53.81137 | 0.1758226 | 86.31226
252.0175 | -54.03356 | 0.1758226 | 86.34311
252.0342 | -54.22389 | 0.1758226 | 86.37462
252.0508 | -54.28062 | 0.1758226 | 86.40688
252.0675 | -54.50343 | 0.1758226 | 86.43952
252.0842 | -54.62891 | 0.1758226 | 86.47156
252.1008 | -54.80549 | 0.1758226 | 86.50262
252.1175 | -54.91012 | 0.1758226 | 86.53445
252.1342 | -55.11828 | 0.1758226 | 86.56711
252.1508 | -55.42285 | 0.1758226 | 86.60059
252.1675 | -55.5339 | 0.1758226 | 86.63472
252.1842 | -55.48668 | 0.1758226 | 86.66984
252.2008 | -55.6575 | 0.1758226 | 86.70415
252.2258 | -55.60816 | 0.1758226 | 86.75493
252.2508 | -55.74744 | 0.1758226 | 86.80766
252.2675 | -55.92336 | 0.1758226 | 86.84162
252.2842 | -56.05222 | 0.1758226 | 86.87298
252.3008 | -56.10995 | 0.1758226 | 86.90438
252.3175 | -56.0661 | 0.1758226 | 86.93586
252.3342 | -56.14298 | 0.1758226 | 86.96762
252.3508 | -56.23064 | 0.1758226 | 86.99932
252.3675 | -56.35562 | 0.1758226 | 87.03043
252.3842 | -56.3879 | 0.1758226 | 87.06116
252.4008 | -56.43378 | 0.1758226 | 87.09036
252.4175 | -56.56863 | 0.1758226 | 87.12114
252.4342 | -56.74714 | 0.1758226 | 87.1507
252.4508 | -56.91396 | 0.1758226 | 87.18072
252.4675 | -56.95248 | 0.1758226 | 87.2085
252.4842 | -56.92602 | 0.1758226 | 87.23512
252.5008 | -56.9053 | 0.1758226 | 87.26306
252.5175 | -56.98174 | 0.1758226 | 87.29016
252.5425 | -57.20059 | 0.1758226 | 87.32589
252.5675 | -57.22568 | 0.1758226 | 87.35995
252.5842 | -57.28606 | 0.1758226 | 87.38166
252.6008 | -57.36588 | 0.1758226 | 87.40197
252.6175 | -57.45672 | 0.1758226 | 87.42278
252.6342 | -57.53567 | 0.1758226 | 87.44299
252.6508 | -57.57496 | 0.1758226 | 87.4613
252.6675 | -57.66279 | 0.1758227 | 87.47944
252.6842 | -57.68212 | 0.1758226 | 87.497
252.7008 | -57.83232 | 0.1758227 | 87.51306
252.7175 | -58.05354 | 0.1758225 | 87.52972
252.7342 | -58.07354 | 0.1758227 | 87.54476
252.7508 | -58.01844 | 0.1758226 | 87.55962
252.7675 | -57.99626 | 0.1758227 | 87.57389
252.7842 | -58.00844 | 0.1758226 | 87.58593
252.8008 | -58.04236 | 0.1758226 | 87.59871
252.8175 | -58.07596 | 0.1758226 | 87.61016
252.8342 | -58.13712 | 0.1758225 | 87.61976
252.8592 | -58.20262 | 0.1758226 | 87.63249
252.8842 | -58.358 | 0.1758226 | 87.64348
252.9008 | -58.33088 | 0.1758225 | 87.65204
252.9175 | -58.39377 | 0.1758226 | 87.65898
252.9342 | -58.47178 | 0.1758227 | 87.66476
252.9508 | -58.54433 | 0.1758227 | 87.66959
252.9675 | -58.64526 | 0.1758226 | 87.67387
252.9842 | -58.68578 | 0.1758226 | 87.67644
253.0008 | -58.72722 | 0.1758226 | 87.68015
253.0175 | -58.87467 | 0.1758225 | 87.68368
253.0342 | -58.86238 | 0.1758225 | 87.68664
253.0508 | -58.85098 | 0.1758225 | 87.68842
253.0675 | -58.86 | 0.1758226 | 87.69025
253.0842 | -58.94055 | 0.1758226 | 87.69134
253.1008 | -59.05699 | 0.1758228 | 87.69368
253.1175 | -59.13292 | 0.1758228 | 87.69425
253.1342 | -59.0261 | 0.1758228 | 87.69364
253.1508 | -59.00878 | 0.1758228 | 87.69235
253.1675 | -59.079 | 0.1758228 | 87.69195
253.1925 | -59.2559 | 0.1758226 | 87.68984
253.2175 | -59.04046 | 0.1758225 | 87.68687
253.2342 | -59.0515 | 0.1758225 | 87.68468
253.2508 | -59.15144 | 0.1758225 | 87.68236
253.2675 | -59.28656 | 0.1758226 | 87.67931
253.2842 | -59.29021 | 0.1758226 | 87.67501
253.3008 | -59.1752 | 0.1758226 | 87.6716
253.3175 | -59.19995 | 0.1758227 | 87.66772
253.3342 | -59.2965 | 0.1758227 | 87.66336
253.3508 | -59.3312 | 0.1758227 | 87.65996
253.3675 | -59.30862 | 0.1758225 | 87.65491
253.3842 | -59.39196 | 0.1758226 | 87.64891
253.4008 | -59.40707 | 0.1758226 | 87.64212
253.4175 | -59.5103 | 0.1758227 | 87.63634
253.4342 | -59.58584 | 0.1758228 | 87.63064
253.4508 | -59.53052 | 0.1758225 | 87.62456
253.4675 | -59.48057 | 0.1758225 | 87.61851
253.4842 | -59.51938 | 0.1758226 | 87.61222
253.5092 | -59.62992 | 0.1758227 | 87.60228
253.5342 | -59.6849 | 0.1758225 | 87.59142
253.5508 | -59.74372 | 0.1758226 | 87.58524
253.5675 | -59.70825 | 0.1758226 | 87.57856
253.5842 | -59.72169 | 0.1758227 | 87.57141
253.6008 | -59.70618 | 0.1758227 | 87.56446
253.6175 | -59.79946 | 0.1758225 | 87.55731
253.6344 | -59.90252 | 0.1758226 | 87.54916
253.651 | -59.90986 | 0.1758227 | 87.5411
253.6677 | -59.95196 | 0.1758226 | 87.53371
253.6844 | -59.91903 | 0.1758225 | 87.52619
253.701 | -59.92078 | 0.1758226 | 87.51769
253.7177 | -60.00082 | 0.1758227 | 87.50909
253.7344 | -60.15041 | 0.1758226 | 87.50103
253.751 | -60.0857 | 0.1758225 | 87.49274
253.7677 | -60.1475 | 0.1758226 | 87.48634
253.7844 | -60.12678 | 0.1758227 | 87.47906
253.801 | -60.166 | 0.1758228 | 87.47224
253.8177 | -60.23331 | 0.1758225 | 87.46459
253.8427 | -60.27176 | 0.1758226 | 87.45259
253.8676 | -60.3162 | 0.1758226 | 87.44028
253.8844 | -60.2384 | 0.1758225 | 87.43266
253.901 | -60.21728 | 0.1758226 | 87.42488
253.9177 | -60.24956 | 0.1758227 | 87.41644
253.9344 | -60.35219 | 0.1758227 | 87.40866
253.951 | -60.43435 | 0.1758225 | 87.40129
253.9677 | -60.3902 | 0.1758226 | 87.395
253.9844 | -60.41412 | 0.1758226 | 87.38847
254.001 | -60.45066 | 0.1758227 | 87.3816
254.0177 | -60.3137 | 0.1758226 | 87.37472
254.0344 | -60.34562 | 0.1758225 | 87.36684
254.051 | -60.43373 | 0.1758226 | 87.35962
254.0677 | -60.46455 | 0.1758227 | 87.35361
254.0844 | -60.48812 | 0.1758227 | 87.34738
254.101 | -60.59338 | 0.1758226 | 87.34149
254.1176 | -60.46988 | 0.1758225 | 87.33475
254.1344 | -60.35131 | 0.1758226 | 87.32863
254.1594 | -60.32239 | 0.1758227 | 87.31941
254.1844 | -60.30398 | 0.1758225 | 87.30939
254.201 | -60.39193 | 0.1758226 | 87.30234
254.2177 | -60.47578 | 0.1758226 | 87.29504
254.2344 | -60.46057 | 0.1758227 | 87.28826
254.251 | -60.39863 | 0.1758227 | 87.28205
254.2677 | -60.43809 | 0.1758225 | 87.27679
254.2844 | -60.45318 | 0.1758226 | 87.27092
254.301 | -60.52429 | 0.1758226 | 87.26482
254.3177 | -60.57846 | 0.1758227 | 87.2591
254.3344 | -60.63596 | 0.1758227 | 87.25399
254.351 | -60.48344 | 0.1758226 | 87.24882
254.3676 | -60.48856 | 0.1758225 | 87.24299
254.3844 | -60.58961 | 0.1758226 | 87.23738
254.401 | -60.65888 | 0.1758226 | 87.23202
254.4177 | -60.59998 | 0.1758227 | 87.22722
254.4344 | -60.52784 | 0.1758227 | 87.22232
254.451 | -60.48552 | 0.1758226 | 87.21769
254.476 | -60.50932 | 0.1758225 | 87.21046
254.501 | -60.5287 | 0.1758226 | 87.2033
254.5177 | -60.62033 | 0.1758226 | 87.19837
254.5344 | -60.70379 | 0.1758227 | 87.19301
254.551 | -60.58271 | 0.1758226 | 87.18655
254.5677 | -60.61656 | 0.1758225 | 87.18197
254.5844 | -60.56811 | 0.1758225 | 87.17751
254.601 | -60.59906 | 0.1758226 | 87.1734
254.6176 | -60.7159 | 0.1758226 | 87.16775
254.6344 | -60.73466 | 0.1758227 | 87.16249
254.651 | -60.67543 | 0.1758228 | 87.15781
254.6677 | -60.63576 | 0.1758226 | 87.15308
254.6844 | -60.64026 | 0.1758225 | 87.14874
254.701 | -60.72186 | 0.1758226 | 87.14486
254.7177 | -60.71845 | 0.1758226 | 87.14008
254.7344 | -60.75038 | 0.1758226 | 87.13561
254.751 | -60.72488 | 0.1758227 | 87.13028
254.7677 | -60.64205 | 0.1758227 | 87.12578
254.7844 | -60.70742 | 0.1758226 | 87.12118
254.8094 | -60.78946 | 0.1758225 | 87.11436
254.8344 | -60.75556 | 0.1758226 | 87.10832
254.851 | -60.76403 | 0.1758226 | 87.10476
254.8676 | -60.75799 | 0.1758227 | 87.10019
254.8844 | -60.83355 | 0.1758228 | 87.09618
254.901 | -60.79985 | 0.1758226 | 87.09208
254.9177 | -60.78152 | 0.1758225 | 87.08768
254.9344 | -60.78503 | 0.1758225 | 87.08376
254.951 | -60.78313 | 0.1758226 | 87.07951
254.9677 | -60.805 | 0.1758226 | 87.07458
254.9844 | -60.71835 | 0.1758227 | 87.07018
255.001 | -60.73771 | 0.1758227 | 87.06618
255.0177 | -60.85128 | 0.1758227 | 87.0617
255.0344 | -60.9438 | 0.1758225 | 87.05649
255.051 | -60.9124 | 0.1758225 | 87.05164
255.0677 | -60.85027 | 0.1758226 | 87.04772
255.0844 | -60.74403 | 0.1758226 | 87.04338
255.101 | -60.69785 | 0.1758227 | 87.03924
255.126 | -60.75161 | 0.1758227 | 87.0327
255.151 | -60.8102 | 0.1758225 | 87.02588
255.1677 | -60.763 | 0.1758225 | 87.02191
255.1844 | -60.82936 | 0.1758226 | 87.01809
255.201 | -60.81178 | 0.1758226 | 87.01402
255.2177 | -60.83115 | 0.1758226 | 87.01031
255.2344 | -60.80074 | 0.1758227 | 87.00694
255.251 | -60.81066 | 0.1758227 | 87.00348
255.2677 | -60.86019 | 0.1758228 | 87.00062
255.2844 | -60.85609 | 0.1758226 | 86.99712
255.301 | -60.8099 | 0.1758225 | 86.99418
255.3177 | -60.73634 | 0.1758225 | 86.99091
255.3344 | -60.83762 | 0.1758226 | 86.98691
255.351 | -60.8541 | 0.1758226 | 86.98218
255.3676 | -60.7694 | 0.1758226 | 86.97852
255.3844 | -60.72132 | 0.1758227 | 86.97504
255.401 | -60.7969 | 0.1758227 | 86.97094
255.4177 | -60.83106 | 0.1758226 | 86.96705
255.4344 | -60.80889 | 0.1758225 | 86.96352
255.4594 | -60.73609 | 0.1758225 | 86.95887
255.4844 | -60.72243 | 0.1758226 | 86.95332
255.501 | -60.70318 | 0.1758226 | 86.94899
255.5177 | -60.68851 | 0.1758226 | 86.94599
255.5344 | -60.79903 | 0.1758227 | 86.94231
255.551 | -60.82925 | 0.1758228 | 86.93868
255.5677 | -60.84869 | 0.1758226 | 86.93475
255.5844 | -60.81889 | 0.1758225 | 86.93109
255.601 | -60.71358 | 0.1758225 | 86.92769
255.6176 | -60.64926 | 0.1758226 | 86.92449
255.6344 | -60.70331 | 0.1758226 | 86.9212
255.651 | -60.71307 | 0.1758226 | 86.91755
255.6677 | -60.71082 | 0.1758227 | 86.91376
255.6844 | -60.7664 | 0.1758227 | 86.91092
255.701 | -60.77432 | 0.1758227 | 86.90801
255.7177 | -60.69912 | 0.1758227 | 86.90509
255.7344 | -60.71296 | 0.1758224 | 86.90222
255.751 | -60.68075 | 0.1758225 | 86.8991
255.776 | -60.72579 | 0.1758225 | 86.89472
255.801 | -60.80855 | 0.1758226 | 86.89101
255.8177 | -60.72574 | 0.1758226 | 86.88874
255.8344 | -60.745 | 0.1758226 | 86.88672
255.851 | -60.73256 | 0.1758226 | 86.88481
255.8676 | -60.69563 | 0.1758227 | 86.88158
255.8844 | -60.7809 | 0.1758227 | 86.87853
255.901 | -60.68554 | 0.1758228 | 86.87538
255.9177 | -60.70492 | 0.1758228 | 86.8728
255.9344 | -60.78411 | 0.1758225 | 86.87016
255.951 | -60.75625 | 0.1758225 | 86.86682
255.9677 | -60.72563 | 0.1758225 | 86.86414
255.9844 | -60.74384 | 0.1758226 | 86.86202
256.001 | -60.71324 | 0.1758226 | 86.8593
256.0177 | -60.73486 | 0.1758226 | 86.85686
256.0344 | -60.7069 | 0.1758226 | 86.85441
256.051 | -60.74217 | 0.1758226 | 86.85298
256.0676 | -60.78945 | 0.1758227 | 86.85019
256.0926 | -60.68696 | 0.1758227 | 86.84574
256.1177 | -60.8273 | 0.1758226 | 86.84197
256.1344 | -60.77784 | 0.1758225 | 86.83926
256.1511 | -60.72939 | 0.1758225 | 86.8375
256.1678 | -60.61324 | 0.1758225 | 86.83609
256.1845 | -60.69624 | 0.1758225 | 86.83499
256.2012 | -60.74786 | 0.1758225 | 86.83319
256.2178 | -60.79716 | 0.1758226 | 86.83076
256.2345 | -60.73198 | 0.1758226 | 86.82919
256.2512 | -60.66455 | 0.1758226 | 86.82755
256.2678 | -60.6382 | 0.1758226 | 86.82574
256.2845 | -60.59458 | 0.1758226 | 86.8237
256.3012 | -60.63118 | 0.1758226 | 86.82147
256.3178 | -60.67451 | 0.1758227 | 86.81881
256.3345 | -60.74524 | 0.1758227 | 86.81619
256.3512 | -60.6666 | 0.1758228 | 86.81353
256.3678 | -60.65962 | 0.1758228 | 86.81119
256.3845 | -60.71507 | 0.1758226 | 86.80874
256.4012 | -60.69671 | 0.1758225 | 86.80701
256.4262 | -60.67372 | 0.1758225 | 86.80408
256.4512 | -60.63986 | 0.1758225 | 86.8012
256.4678 | -60.70161 | 0.1758226 | 86.79858
256.4845 | -60.66191 | 0.1758226 | 86.79618
256.5012 | -60.57021 | 0.1758226 | 86.7936
256.5178 | -60.56157 | 0.1758226 | 86.79055
256.5345 | -60.5531 | 0.1758227 | 86.7879
256.5512 | -60.60332 | 0.1758227 | 86.78564
256.5678 | -60.60916 | 0.1758227 | 86.78231
256.5845 | -60.54426 | 0.1758227 | 86.77958
256.6012 | -60.57976 | 0.1758225 | 86.77753
256.6178 | -60.57802 | 0.1758225 | 86.77562
256.6345 | -60.61424 | 0.1758225 | 86.77374
256.6512 | -60.57298 | 0.1758225 | 86.7717
256.6678 | -60.56719 | 0.1758225 | 86.76972
256.6845 | -60.57028 | 0.1758226 | 86.76834
256.7012 | -60.58476 | 0.1758226 | 86.76668
256.7178 | -60.57847 | 0.1758226 | 86.76503
256.7428 | -60.45686 | 0.1758226 | 86.7621
256.7678 | -60.42132 | 0.1758226 | 86.75818
256.7845 | -60.54985 | 0.1758227 | 86.75624
256.8012 | -60.58812 | 0.1758227 | 86.75341
256.8178 | -60.58972 | 0.1758228 | 86.75082
256.8345 | -60.47861 | 0.1758228 | 86.74949
256.8512 | -60.45116 | 0.1758228 | 86.74916
256.8678 | -60.468 | 0.1758228 | 86.7485
256.8845 | -60.48379 | 0.1758228 | 86.74753
256.9012 | -60.44876 | 0.1758226 | 86.74611
256.9178 | -60.46789 | 0.1758225 | 86.7441
256.9345 | -60.45366 | 0.1758225 | 86.7422
256.9512 | -60.36477 | 0.1758225 | 86.74048
256.9678 | -60.31758 | 0.1758225 | 86.73847
256.9845 | -60.3861 | 0.1758226 | 86.7365
257.0012 | -60.49175 | 0.1758226 | 86.7339
257.0178 | -60.48769 | 0.1758226 | 86.7325
257.0345 | -60.35426 | 0.1758226 | 86.73069
257.0512 | -60.33048 | 0.1758226 | 86.72889
257.0762 | -60.42938 | 0.1758227 | 86.72645
257.1012 | -60.45176 | 0.1758227 | 86.72426
257.1178 | -60.28281 | 0.1758227 | 86.72397
257.1345 | -60.21363 | 0.1758227 | 86.72384
257.1512 | -60.2105 | 0.1758227 | 86.72368
257.1678 | -60.23144 | 0.1758227 | 86.72303
257.1845 | -60.23095 | 0.1758227 | 86.72264
257.2012 | -60.19979 | 0.1758227 | 86.72268
257.2178 | -60.10518 | 0.1758227 | 86.72335
257.2345 | -60.10484 | 0.1758227 | 86.72455
257.2512 | -60.11064 | 0.1758226 | 86.72638
257.2678 | -60.05359 | 0.1758226 | 86.72801
257.2845 | -60.01316 | 0.1758226 | 86.72937
257.3012 | -59.93168 | 0.1758226 | 86.7309
257.3178 | -59.79551 | 0.1758226 | 86.73241
257.3345 | -59.71739 | 0.1758226 | 86.73444
257.3512 | -59.6905 | 0.1758226 | 86.73632
257.3678 | -59.65162 | 0.1758225 | 86.73797
257.3928 | -59.5542 | 0.1758225 | 86.73953
257.4178 | -59.39125 | 0.1758225 | 86.74141
257.4345 | -59.30085 | 0.1758225 | 86.74289
257.4512 | -59.25046 | 0.1758225 | 86.74389
257.4678 | -59.20102 | 0.1758224 | 86.74551
257.4845 | -59.09324 | 0.1758227 | 86.74659
257.5012 | -59.03336 | 0.1758226 | 86.74736
257.5178 | -58.98692 | 0.1758228 | 86.74841
257.5345 | -58.83886 | 0.1758228 | 86.74954
257.5512 | -58.73289 | 0.1758227 | 86.75204
257.5678 | -58.6406 | 0.1758227 | 86.75441
257.5845 | -58.52026 | 0.1758227 | 86.75608
257.6012 | -58.46788 | 0.1758227 | 86.75718
257.6178 | -58.32358 | 0.1758226 | 86.75858
257.6345 | -58.2016 | 0.1758226 | 86.76108
257.6512 | -58.22273 | 0.1758226 | 86.76345
257.6678 | -58.15566 | 0.1758226 | 86.76493
257.6845 | -58.01729 | 0.1758226 | 86.76669
257.7095 | -57.84149 | 0.1758225 | 86.77084
257.7345 | -57.72252 | 0.1758225 | 86.77544
257.7512 | -57.64182 | 0.1758225 | 86.77716
257.7678 | -57.49582 | 0.1758227 | 86.78051
257.7845 | -57.40131 | 0.1758227 | 86.78485
257.8012 | -57.24362 | 0.1758227 | 86.78803
257.8178 | -57.16448 | 0.1758226 | 86.79056
257.8345 | -57.00652 | 0.1758226 | 86.79364
257.8512 | -56.92864 | 0.1758226 | 86.797
257.8678 | -56.86661 | 0.1758226 | 86.80044
257.8845 | -56.7415 | 0.1758225 | 86.80306
257.9012 | -56.71002 | 0.1758225 | 86.80575
257.9178 | -56.63793 | 0.1758225 | 86.80863
257.9345 | -56.549 | 0.1758227 | 86.81125
257.9512 | -56.38044 | 0.1758227 | 86.81496
257.9678 | -56.18641 | 0.1758227 | 86.81745
257.9845 | -56.13062 | 0.1758227 | 86.82062
258.0012 | -56.05276 | 0.1758226 | 86.82249
258.0178 | -55.9707 | 0.1758226 | 86.82499
258.0428 | -55.89688 | 0.1758226 | 86.82887
258.0678 | -55.67852 | 0.1758225 | 86.83312
258.0845 | -55.58362 | 0.1758225 | 86.83722
258.1012 | -55.49268 | 0.1758226 | 86.83994
258.1178 | -55.40035 | 0.1758226 | 86.84222
258.1345 | -55.36476 | 0.1758228 | 86.845
258.1512 | -55.30811 | 0.1758227 | 86.84836
258.1678 | -55.15644 | 0.1758226 | 86.85231
258.1845 | -54.98009 | 0.1758226 | 86.85653
258.2012 | -54.82978 | 0.1758226 | 86.86016
258.2178 | -54.70434 | 0.1758226 | 86.86378
258.2345 | -54.66191 | 0.1758225 | 86.86732
258.2512 | -54.53186 | 0.1758225 | 86.87028
258.2678 | -54.42771 | 0.1758227 | 86.87299
258.2845 | -54.37691 | 0.1758227 | 86.87638
258.3012 | -54.23813 | 0.1758227 | 86.87976
258.3178 | -54.0761 | 0.1758226 | 86.88332
258.3345 | -53.95714 | 0.1758226 | 86.88732
258.3595 | -53.83066 | 0.1758226 | 86.89266
258.3845 | -53.65869 | 0.1758225 | 86.89824
258.4012 | -53.49366 | 0.1758225 | 86.90199
258.4178 | -53.30356 | 0.1758227 | 86.90601
258.4345 | -53.12255 | 0.1758227 | 86.91012
258.4512 | -53.08111 | 0.1758227 | 86.91364
258.4678 | -53.06926 | 0.1758226 | 86.91669
258.4845 | -53.01456 | 0.1758226 | 86.91981
258.5012 | -52.82865 | 0.1758226 | 86.92332
258.5178 | -52.60941 | 0.1758225 | 86.92719
258.5345 | -52.53076 | 0.1758225 | 86.93144
258.5512 | -52.4326 | 0.1758226 | 86.93559
258.5678 | -52.28244 | 0.1758228 | 86.93952
258.5845 | -51.98422 | 0.1758227 | 86.94328
258.6012 | -51.95056 | 0.1758226 | 86.94696
258.6178 | -51.83618 | 0.1758226 | 86.95068
258.6345 | -51.79594 | 0.1758226 | 86.95428
258.6512 | -51.62117 | 0.1758225 | 86.95762
258.6678 | -51.55432 | 0.1758225 | 86.96131
258.693 | -51.39101 | 0.1758226 | 86.96734
258.718 | -51.0755 | 0.1758227 | 86.97434
258.7347 | -50.77686 | 0.1758226 | 86.97886
258.7514 | -50.76556 | 0.1758226 | 86.98316
258.768 | -50.78574 | 0.1758226 | 86.9873
258.7847 | -50.55974 | 0.1758225 | 86.99103
258.8013 | -50.12668 | 0.1758225 | 86.99551
258.818 | -49.8923 | 0.1758227 | 87.00028
258.8347 | -50.01339 | 0.1758227 | 87.00545
258.8513 | -50.06705 | 0.1758226 | 87.0098
258.868 | -49.86403 | 0.1758226 | 87.01468
258.8847 | -49.36956 | 0.1758226 | 87.02024
258.9014 | -49.08838 | 0.1758225 | 87.02478
258.918 | -48.99634 | 0.1758225 | 87.02887
258.9347 | -48.98037 | 0.1758227 | 87.03406
258.9513 | -49.12316 | 0.1758227 | 87.03809
258.968 | -48.936 | 0.1758226 | 87.04286
258.9847 | -48.42778 | 0.1758226 | 87.04758
259.0097 | -47.87511 | 0.1758225 | 87.05539
259.0347 | -47.70426 | 0.1758226 | 87.06282
259.0513 | -47.80278 | 0.1758227 | 87.06764
259.068 | -47.63064 | 0.1758226 | 87.07172
259.0847 | -47.26468 | 0.1758226 | 87.07634
259.1013 | -47.0934 | 0.1758226 | 87.08168
259.118 | -46.98162 | 0.1758225 | 87.08602
259.1347 | -46.70872 | 0.1758225 | 87.09003
259.1514 | -46.4636 | 0.1758227 | 87.09453
259.168 | -46.3916 | 0.1758227 | 87.09872
259.1847 | -46.54141 | 0.1758227 | 87.10219
259.2013 | -46.27635 | 0.1758226 | 87.10575
259.218 | -46.0475 | 0.1758226 | 87.10994
259.2347 | -45.97124 | 0.1758225 | 87.11536
259.2514 | -45.84408 | 0.1758225 | 87.12025
259.268 | -45.46418 | 0.1758227 | 87.12538
259.2847 | -45.25968 | 0.1758227 | 87.12978
259.3013 | -45.25136 | 0.1758227 | 87.13306
259.3263 | -45.1597 | 0.1758226 | 87.13922
259.3513 | -44.87838 | 0.1758226 | 87.14501
259.368 | -44.49422 | 0.1758225 | 87.14968
259.3847 | -44.31219 | 0.1758226 | 87.15392
259.4014 | -44.52065 | 0.1758228 | 87.15793
259.418 | -44.30126 | 0.1758227 | 87.16209
259.4347 | -44.02083 | 0.1758226 | 87.16634
259.4513 | -43.827 | 0.1758226 | 87.17108
259.468 | -43.4781 | 0.1758226 | 87.17666
259.4847 | -43.39152 | 0.1758225 | 87.18069
259.5014 | -43.32898 | 0.1758225 | 87.18476
259.518 | -43.19418 | 0.1758227 | 87.18859
259.5347 | -43.23224 | 0.1758227 | 87.19266
259.5513 | -43.00796 | 0.1758227 | 87.19641
259.568 | -42.65034 | 0.1758226 | 87.20026
259.5847 | -42.35787 | 0.1758226 | 87.20475
259.6013 | -42.3297 | 0.1758225 | 87.21009
259.618 | -42.16467 | 0.1758225 | 87.21472
259.6347 | -42.03035 | 0.1758225 | 87.21819
259.6597 | -41.87093 | 0.1758227 | 87.22387
259.6847 | -41.82016 | 0.1758226 | 87.22999
259.7013 | -41.60346 | 0.1758226 | 87.23458
259.718 | -41.33447 | 0.1758226 | 87.23931
259.7347 | -41.07555 | 0.1758225 | 87.24454
259.7514 | -40.89886 | 0.1758226 | 87.24946
259.768 | -40.73164 | 0.1758228 | 87.25402
259.7847 | -40.72851 | 0.1758227 | 87.25886
259.8013 | -40.6467 | 0.1758226 | 87.26386
259.818 | -40.5134 | 0.1758226 | 87.26806
259.8347 | -40.34574 | 0.1758225 | 87.2729
259.8513 | -40.13822 | 0.1758225 | 87.27706
259.868 | -39.99337 | 0.1758227 | 87.28329
259.8847 | -39.88045 | 0.1758227 | 87.28969
259.9014 | -39.79717 | 0.1758226 | 87.29584
259.918 | -39.66632 | 0.1758226 | 87.30092
259.9347 | -39.38071 | 0.1758225 | 87.30634
259.9513 | -39.28589 | 0.1758225 | 87.31106
259.9759 | -39.0798 | 0.1758227 | 87.31844
259.9996 | -38.82832 | 0.1758226 | 87.32625
260.0163 | -38.70856 | 0.1758226 | 87.33202
260.033 | -38.43335 | 0.1758225 | 87.33781
260.0496 | -38.1007 | 0.1758226 | 87.34337
260.0664 | -38.09869 | 0.1758227 | 87.34972
260.083 | -38.07318 | 0.1758226 | 87.35588
260.0996 | -37.81766 | 0.1758226 | 87.36069
260.1163 | -37.59934 | 0.1758226 | 87.36634
260.133 | -37.4206 | 0.1758225 | 87.37249
260.1496 | -37.37613 | 0.1758227 | 87.37851
260.1663 | -37.23588 | 0.1758227 | 87.38388
260.183 | -37.10674 | 0.1758226 | 87.38931
260.1997 | -36.84839 | 0.1758226 | 87.39559
260.2163 | -36.63422 | 0.1758225 | 87.40118
260.233 | -36.42476 | 0.1758226 | 87.40726
260.2496 | -36.30464 | 0.1758227 | 87.41238
260.2663 | -36.20381 | 0.1758227 | 87.41734
260.283 | -35.97272 | 0.1758226 | 87.42114
260.308 | -35.79254 | 0.1758226 | 87.42621
260.333 | -35.60572 | 0.1758225 | 87.43228
260.3496 | -35.48863 | 0.1758226 | 87.4384
260.3663 | -35.29138 | 0.1758227 | 87.44464
260.383 | -35.19458 | 0.1758227 | 87.44972
260.3996 | -34.98322 | 0.1758226 | 87.45449
260.4163 | -34.78925 | 0.1758226 | 87.46116
260.433 | -34.7192 | 0.1758225 | 87.46655
260.4497 | -34.55218 | 0.1758227 | 87.47249
260.4663 | -34.2395 | 0.1758227 | 87.47718
260.483 | -34.01904 | 0.1758226 | 87.48294
260.4996 | -33.9175 | 0.1758226 | 87.48845
260.5163 | -33.99261 | 0.1758225 | 87.4935
260.533 | -33.83188 | 0.1758226 | 87.50019
260.5496 | -33.46918 | 0.1758228 | 87.50548
260.5664 | -33.20912 | 0.1758227 | 87.51254
260.583 | -33.12651 | 0.1758226 | 87.51805
260.5996 | -33.06488 | 0.1758226 | 87.52259
260.6246 | -32.876 | 0.1758225 | 87.53066
260.6496 | -32.57808 | 0.1758227 | 87.54035
260.6663 | -32.49938 | 0.1758226 | 87.5478
260.683 | -32.26516 | 0.1758226 | 87.55432
260.6997 | -31.90661 | 0.1758225 | 87.56016
260.7163 | -31.78491 | 0.1758226 | 87.56684
260.733 | -31.78718 | 0.1758227 | 87.57169
260.7496 | -31.59914 | 0.1758226 | 87.5778
260.7663 | -31.35546 | 0.1758226 | 87.58536
260.783 | -31.26548 | 0.1758225 | 87.59234
260.7996 | -31.17682 | 0.1758227 | 87.59781
260.8164 | -31.05724 | 0.1758227 | 87.60178
260.833 | -30.84778 | 0.1758226 | 87.60822
260.8496 | -30.64985 | 0.1758226 | 87.61512
260.8663 | -30.56262 | 0.1758225 | 87.62187
260.883 | -30.31908 | 0.1758226 | 87.6284
260.8996 | -30.12312 | 0.1758227 | 87.63644
260.9163 | -30.16089 | 0.1758226 | 87.64668
260.9414 | -29.89462 | 0.1758226 | 87.66041
260.9663 | -29.45938 | 0.1758226 | 87.67255
260.983 | -29.33563 | 0.1758226 | 87.67945
260.9996 | -29.25008 | 0.1758225 | 87.68578
261.0163 | -29.1658 | 0.1758226 | 87.69082
261.033 | -28.85155 | 0.1758227 | 87.69594
261.0496 | -28.59192 | 0.1758226 | 87.70314
261.0664 | -28.56292 | 0.1758226 | 87.71025
261.083 | -28.35167 | 0.1758225 | 87.71601
261.0996 | -28.29428 | 0.1758226 | 87.72114
261.1163 | -28.24104 | 0.1758228 | 87.72699
261.133 | -28.16609 | 0.1758226 | 87.73534
261.1496 | -28.03225 | 0.1758226 | 87.74269
261.1663 | -27.83202 | 0.1758225 | 87.75156
261.183 | -27.241 | 0.1758227 | 87.75891
261.1997 | -26.88394 | 0.1758226 | 87.76574
261.2165 | -26.95225 | 0.1758226 | 87.7741
261.2332 | -26.8714 | 0.1758225 | 87.77955
261.2498 | -26.84418 | 0.1758226 | 87.78531
261.2748 | -26.30037 | 0.1758227 | 87.79595
261.2998 | -25.72899 | 0.1758226 | 87.80608
261.3165 | -25.78661 | 0.1758225 | 87.8114
261.3332 | -25.5246 | 0.1758226 | 87.81732
261.3498 | -25.22512 | 0.1758227 | 87.82465
261.3665 | -25.08149 | 0.1758226 | 87.8303
261.3832 | -25.2297 | 0.1758226 | 87.83702
261.3998 | -25.01828 | 0.1758225 | 87.84437
261.4165 | -25.01358 | 0.1758227 | 87.8536
261.4332 | -24.72715 | 0.1758226 | 87.86332
261.4498 | -24.25653 | 0.1758225 | 87.87218
261.4665 | -24.00013 | 0.1758226 | 87.88188
261.4832 | -23.9711 | 0.1758227 | 87.88915
261.4998 | -23.97279 | 0.1758226 | 87.89418
261.5165 | -23.73571 | 0.1758226 | 87.89984
261.5332 | -23.51233 | 0.1758225 | 87.90691
261.5498 | -23.4411 | 0.1758227 | 87.91304
261.5665 | -23.03658 | 0.1758227 | 87.91959
261.5915 | -22.91044 | 0.1758226 | 87.93188
261.6165 | -22.67853 | 0.1758225 | 87.94059
261.6332 | -22.67088 | 0.1758227 | 87.94592
261.6498 | -22.58735 | 0.1758227 | 87.95428
261.6665 | -22.395 | 0.1758226 | 87.9635
261.6832 | -21.9316 | 0.1758225 | 87.9705
261.6998 | -21.8007 | 0.1758226 | 87.97538
261.7165 | -21.85518 | 0.1758227 | 87.98108
261.7332 | -21.73328 | 0.1758226 | 87.98749
261.7498 | -21.42304 | 0.1758226 | 87.99269
261.7665 | -21.06145 | 0.1758225 | 88.00218
261.7832 | -20.95473 | 0.1758227 | 88.01202
261.7998 | -21.05023 | 0.1758226 | 88.01991
261.8165 | -20.80088 | 0.1758226 | 88.02642
261.8332 | -20.51509 | 0.1758225 | 88.0357
261.8498 | -20.5538 | 0.1758227 | 88.04389
261.8665 | -20.43362 | 0.1758226 | 88.05128
261.8832 | -20.24068 | 0.1758226 | 88.05812
261.8998 | -19.94636 | 0.1758225 | 88.0645
261.9248 | -19.73344 | 0.1758226 | 88.07528
261.9498 | -19.40545 | 0.1758226 | 88.08597
261.9665 | -19.44727 | 0.1758225 | 88.09344
261.9832 | -19.37086 | 0.1758226 | 88.09991
261.9998 | -19.21959 | 0.1758227 | 88.10836
262.0165 | -18.98617 | 0.1758226 | 88.11754
262.0332 | -18.47846 | 0.1758225 | 88.12547
262.0498 | -18.31916 | 0.1758226 | 88.13234
262.0665 | -18.27455 | 0.1758227 | 88.13821
262.0832 | -18.32518 | 0.1758226 | 88.14472
262.0998 | -18.34163 | 0.1758226 | 88.15216
262.1165 | -17.98906 | 0.1758225 | 88.15966
262.1332 | -17.45617 | 0.1758226 | 88.1672
262.1498 | -17.1816 | 0.1758226 | 88.17731
262.1665 | -17.08903 | 0.1758226 | 88.18613
262.1832 | -17.11608 | 0.1758225 | 88.19186
262.1998 | -17.11126 | 0.1758226 | 88.19703
262.2165 | -16.84692 | 0.1758227 | 88.20316
262.2415 | -16.25041 | 0.1758226 | 88.21656
262.2665 | -16.01499 | 0.1758227 | 88.23378
262.2832 | -15.9085 | 0.1758226 | 88.24042
262.2998 | -15.78541 | 0.1758226 | 88.24657
262.3165 | -15.6027 | 0.1758225 | 88.25447
262.3332 | -15.41923 | 0.1758226 | 88.2611
262.3498 | -15.18442 | 0.1758227 | 88.26703
262.3665 | -15.17159 | 0.1758226 | 88.27495
262.3832 | -15.3241 | 0.1758225 | 88.28336
262.3998 | -15.38308 | 0.1758226 | 88.29293
262.4165 | -15.12795 | 0.1758227 | 88.30176
262.4332 | -14.65134 | 0.1758226 | 88.31151
262.4498 | -14.11993 | 0.1758226 | 88.32462
262.4665 | -13.93018 | 0.1758226 | 88.33387
262.4832 | -14.02234 | 0.1758226 | 88.3411
262.4998 | -13.90368 | 0.1758225 | 88.34899
262.5165 | -13.80631 | 0.1758227 | 88.35531
262.5332 | -13.36087 | 0.1758227 | 88.36121
262.5582 | -12.87738 | 0.1758226 | 88.37111
262.5832 | -12.85991 | 0.1758225 | 88.38211
262.5998 | -12.96775 | 0.1758228 | 88.39044
262.6165 | -12.66759 | 0.1758226 | 88.39982
262.6332 | -12.26907 | 0.1758225 | 88.41228
262.6498 | -12.06043 | 0.1758227 | 88.42742
262.6665 | -12.00739 | 0.1758226 | 88.43645
262.6832 | -12.12643 | 0.1758225 | 88.44501
262.6998 | -11.92316 | 0.1758228 | 88.45191
262.7165 | -11.48092 | 0.1758226 | 88.46044
262.7332 | -10.99441 | 0.1758226 | 88.47047
262.7498 | -10.85922 | 0.1758226 | 88.48238
262.7665 | -11.05972 | 0.1758226 | 88.49308
262.7832 | -11.08334 | 0.1758226 | 88.50092
262.7998 | -10.78552 | 0.1758226 | 88.51212
262.8165 | -10.37855 | 0.1758226 | 88.52426
262.8332 | -10.12022 | 0.1758226 | 88.53403
262.8498 | -10.00686 | 0.1758226 | 88.54562
262.8665 | -10.22462 | 0.1758227 | 88.55481
262.8915 | -9.964871 | 0.1758226 | 88.56978
262.9165 | -9.273039 | 0.1758227 | 88.58559
262.9332 | -8.977424 | 0.1758226 | 88.59512
262.9498 | -8.991314 | 0.1758225 | 88.60336
262.9665 | -9.051484 | 0.1758227 | 88.61222
262.9832 | -8.868199 | 0.1758226 | 88.62166
262.9998 | -8.439254 | 0.1758225 | 88.63108
263.0165 | -8.304111 | 0.1758226 | 88.64062
263.0332 | -8.311111 | 0.1758227 | 88.64905
263.0498 | -8.497959 | 0.1758226 | 88.65744
263.0665 | -8.032551 | 0.1758225 | 88.66656
263.0832 | -7.57435 | 0.1758227 | 88.67678
263.0998 | -7.270103 | 0.1758226 | 88.69051
263.1165 | -7.146799 | 0.1758227 | 88.70482
263.1332 | -7.258025 | 0.1758226 | 88.71728
263.1498 | -7.482168 | 0.1758226 | 88.73045
263.1665 | -7.215894 | 0.1758227 | 88.74201
263.1832 | -6.731137 | 0.1758226 | 88.75411
263.2082 | -6.281574 | 0.1758226 | 88.77469
263.2332 | -6.055419 | 0.1758225 | 88.79051
263.2498 | -6.201584 | 0.1758227 | 88.80178
263.2665 | -6.296468 | 0.1758226 | 88.8133
263.2832 | -5.942649 | 0.1758225 | 88.82318
263.2998 | -5.505407 | 0.1758227 | 88.83526
263.3165 | -5.108776 | 0.1758226 | 88.84974
263.3332 | -4.873694 | 0.1758226 | 88.8632
263.3498 | -4.863101 | 0.1758226 | 88.87874
263.3665 | -5.056059 | 0.1758226 | 88.89306
263.3832 | -5.098705 | 0.1758226 | 88.90582
263.3998 | -4.775261 | 0.1758226 | 88.91957
263.4165 | -4.354666 | 0.1758227 | 88.93375
263.4332 | -4.15688 | 0.1758226 | 88.9498
263.4498 | -4.015711 | 0.1758227 | 88.9643
263.4665 | -4.07157 | 0.1758226 | 88.97559
263.4832 | -4.072179 | 0.1758226 | 88.98512
263.4998 | -3.73116 | 0.1758227 | 88.99664
263.5165 | -3.379442 | 0.1758226 | 89.00931
263.5415 | -3.288832 | 0.1758226 | 89.02624
263.5665 | -3.0817 | 0.1758225 | 89.0434
263.5832 | -2.885796 | 0.1758227 | 89.0562
263.5998 | -2.851974 | 0.1758226 | 89.06955
263.6165 | -2.836643 | 0.1758226 | 89.08292
263.6332 | -2.633388 | 0.1758226 | 89.09622
263.6498 | -2.313788 | 0.1758226 | 89.11086
263.6665 | -2.26425 | 0.1758227 | 89.12516
263.6832 | -2.167744 | 0.1758226 | 89.14031
263.6998 | -2.137497 | 0.1758227 | 89.15536
263.7165 | -1.907438 | 0.1758225 | 89.16916
263.7333 | -1.629796 | 0.1758227 | 89.18456
263.75 | -1.479611 | 0.1758225 | 89.20149
263.7666 | -1.57778 | 0.1758227 | 89.21762
263.7833 | -1.447686 | 0.1758226 | 89.23172
263.8 | -1.198736 | 0.1758227 | 89.24769
263.8167 | -0.9051697 | 0.1758225 | 89.26397
263.8334 | -0.6450671 | 0.1758227 | 89.27768
263.8584 | -0.6723585 | 0.1758226 | 89.29706
263.8833 | -0.7828946 | 0.1758226 | 89.31796
263.9 | -0.3843212 | 0.1758225 | 89.32999
263.9166 | 0.1057661 | 0.1758227 | 89.34207
263.9333 | 0.3733112 | 0.1758226 | 89.35369
263.95 | 0.3101878 | 0.1758226 | 89.36588
263.9667 | 0.3670084 | 0.1758227 | 89.37691
263.9834 | 0.4417553 | 0.1758226 | 89.38907
264 | 0.6460782 | 0.1758227 | 89.40262
264.0166 | 1.14112 | 0.1758226 | 89.41781
264.0333 | 1.446053 | 0.1758227 | 89.43444
264.05 | 1.390615 | 0.1758226 | 89.44882
264.0667 | 1.359481 | 0.1758226 | 89.46194
264.0834 | 1.445053 | 0.1758226 | 89.47511
264.1 | 1.650816 | 0.1758225 | 89.48866
264.1167 | 1.994813 | 0.1758227 | 89.50274
264.1333 | 2.27662 | 0.1758225 | 89.51694
264.15 | 2.221024 | 0.1758226 | 89.53061
264.175 | 2.264587 | 0.1758226 | 89.55163
264.2 | 2.601426 | 0.1758226 | 89.5713
264.2167 | 2.662932 | 0.1758226 | 89.58536
264.2334 | 2.87674 | 0.1758226 | 89.60031
264.25 | 3.113488 | 0.1758225 | 89.6137
264.2666 | 3.41362 | 0.1758227 | 89.62694
264.2833 | 3.357942 | 0.1758226 | 89.64009
264.3 | 3.265346 | 0.1758226 | 89.65304
264.3167 | 3.347451 | 0.1758226 | 89.66742
264.3334 | 3.531062 | 0.1758226 | 89.68303
264.35 | 4.029435 | 0.1758226 | 89.69864
264.3667 | 4.204432 | 0.1758226 | 89.71574
264.3833 | 4.258989 | 0.1758226 | 89.73475
264.4 | 4.40022 | 0.1758226 | 89.75226
264.4166 | 4.462438 | 0.1758226 | 89.76869
264.4333 | 4.66525 | 0.1758227 | 89.78582
264.45 | 4.833248 | 0.1758225 | 89.80245
264.4667 | 4.862804 | 0.1758227 | 89.81981
264.4834 | 5.032678 | 0.1758225 | 89.83703
264.5083 | 5.287188 | 0.1758226 | 89.86425
264.5333 | 5.951156 | 0.1758226 | 89.89208
264.55 | 5.996148 | 0.1758226 | 89.91161
264.5667 | 5.9917 | 0.1758226 | 89.93387
264.5834 | 6.122631 | 0.1758226 | 89.95781
264.6 | 6.1673 | 0.1758226 | 89.98158
264.6167 | 6.383398 | 0.1758226 | 90.00403
264.6333 | 6.779556 | 0.1758226 | 90.02694
264.65 | 6.990612 | 0.1758226 | 90.04806
264.6666 | 6.968974 | 0.1758226 | 90.07131
264.6833 | 6.972765 | 0.1758226 | 90.0943
264.7 | 7.162505 | 0.1758226 | 90.11661
264.7167 | 7.506956 | 0.1758226 | 90.13995
264.7334 | 7.823365 | 0.1758226 | 90.16466
264.75 | 7.941022 | 0.1758226 | 90.18719
264.7666 | 8.039874 | 0.1758226 | 90.20743
264.7833 | 8.180241 | 0.1758226 | 90.22718
264.8 | 8.372871 | 0.1758226 | 90.24782
264.825 | 8.519662 | 0.1758226 | 90.28016
264.85 | 8.634197 | 0.1758225 | 90.3093
264.8667 | 8.796234 | 0.1758227 | 90.32506
264.8833 | 8.894311 | 0.1758226 | 90.34049
264.9 | 8.993775 | 0.1758227 | 90.35074
264.9166 | 9.181863 | 0.1758226 | 90.36155
264.9333 | 9.657689 | 0.1758225 | 90.3715
264.95 | 9.943278 | 0.1758226 | 90.37984
264.9667 | 10.09518 | 0.1758227 | 90.38874
264.9834 | 9.914041 | 0.1758226 | 90.3996
265 | 9.854981 | 0.1758226 | 90.41054
265.0166 | 10.00922 | 0.1758227 | 90.41621
265.0333 | 10.49862 | 0.1758227 | 90.41816
265.05 | 10.97849 | 0.1758226 | 90.4208
265.0667 | 11.08453 | 0.1758226 | 90.42184
265.0834 | 11.12776 | 0.1758226 | 90.41363
265.1 | 11.24142 | 0.1758226 | 90.39546
265.1167 | 11.40042 | 0.1758227 | 90.38536
265.1333 | 11.63505 | 0.1758226 | 90.37413
265.1583 | 11.84465 | 0.1758226 | 90.33637
265.1833 | 12.09642 | 0.1758226 | 90.28676
265.2 | 12.2481 | 0.1758226 | 90.24818
265.2167 | 12.42908 | 0.1758226 | 90.18788
265.2334 | 12.52141 | 0.1758226 | 90.12192
265.25 | 12.50441 | 0.1758226 | 90.04728
265.2666 | 12.6408 | 0.1758226 | 89.96456
265.2833 | 12.89459 | 0.1758226 | 89.86908
265.3 | 13.35281 | 0.1758226 | 89.76244
265.3167 | 13.68576 | 0.1758226 | 89.64131
265.3334 | 13.74374 | 0.1758226 | 89.49659
265.35 | 13.62731 | 0.1758226 | 89.33059
265.3667 | 13.76432 | 0.1758226 | 89.13576
265.3833 | 14.0003 | 0.1758226 | 88.93678
265.4 | 14.3003 | 0.1758226 | 88.74601
265.4166 | 14.3998 | 0.1758226 | 88.55634
265.4333 | 14.56899 | 0.1758226 | 88.35016
265.45 | 14.95571 | 0.1758226 | 88.11382
265.475 | 15.00286 | 0.1758226 | 87.77736
265.5 | 14.97841 | 0.1758226 | 87.46668
265.5166 | 15.25442 | 0.1758226 | 87.2345
265.5333 | 15.54332 | 0.1758226 | 87.00806
265.55 | 15.8138 | 0.1758226 | 86.77558
265.5667 | 15.99502 | 0.1758226 | 86.55062
265.5834 | 16.01517 | 0.1758226 | 86.3336
265.6 | 16.04669 | 0.1758226 | 86.12862
265.6167 | 16.16689 | 0.1758226 | 85.9283
265.6333 | 16.46614 | 0.1758226 | 85.72694
265.65 | 16.80759 | 0.1758226 | 85.50326
265.6666 | 17.00699 | 0.1758226 | 85.26732
265.6833 | 17.10041 | 0.1758226 | 85.04468
265.7 | 17.19214 | 0.1758226 | 84.85545
265.7167 | 17.09106 | 0.1758226 | 84.67808
265.7334 | 17.33443 | 0.1758226 | 84.48662
265.75 | 17.63416 | 0.1758226 | 84.27985
265.7666 | 17.90168 | 0.1758226 | 84.05985
265.7916 | 18.23393 | 0.1758226 | 83.76457
265.8167 | 18.34988 | 0.1758226 | 83.52485
265.8334 | 18.28818 | 0.1758226 | 83.37949
265.85 | 18.37803 | 0.1758226 | 83.21212
265.8667 | 18.63501 | 0.1758226 | 83.03669
265.8833 | 18.90014 | 0.1758226 | 82.85531
265.9 | 19.20127 | 0.1758226 | 82.67538
265.9166 | 19.38331 | 0.1758226 | 82.50735
265.9333 | 19.62472 | 0.1758226 | 82.36047
265.95 | 19.68002 | 0.1758226 | 82.23772
265.9667 | 19.76918 | 0.1758226 | 82.13162
265.9834 | 19.79869 | 0.1758226 | 82.02339
266 | 20.03717 | 0.1758226 | 81.9079
266.0166 | 20.25557 | 0.1758226 | 81.78803
266.0333 | 20.52378 | 0.1758226 | 81.65522
266.05 | 20.73403 | 0.1758226 | 81.54519
266.0667 | 20.73709 | 0.1758226 | 81.42859
266.0834 | 20.85856 | 0.1758226 | 81.30799
266.1 | 20.948 | 0.1758226 | 81.19086
266.125 | 21.21912 | 0.1758226 | 81.00632
266.15 | 21.7031 | 0.1758226 | 80.83196
266.1666 | 21.94762 | 0.1758226 | 80.7286
266.1833 | 21.90371 | 0.1758226 | 80.62105
266.2 | 21.95829 | 0.1758226 | 80.51074
266.2167 | 22.10218 | 0.1758226 | 80.39124
266.2334 | 22.33392 | 0.1758226 | 80.27275
266.25 | 22.59502 | 0.1758226 | 80.16032
266.2668 | 22.91817 | 0.1758226 | 80.05854
266.2835 | 23.10851 | 0.1758226 | 79.96774
266.3002 | 23.1081 | 0.1758226 | 79.88182
266.3168 | 23.24402 | 0.1758226 | 79.79046
266.3335 | 23.40512 | 0.1758226 | 79.68726
266.3502 | 23.59021 | 0.1758226 | 79.57916
266.3668 | 23.67208 | 0.1758226 | 79.472
266.3835 | 23.99694 | 0.1758226 | 79.35801
266.4002 | 24.16127 | 0.1758226 | 79.25862
266.4168 | 24.21257 | 0.1758226 | 79.16156
266.4418 | 24.3628 | 0.1758226 | 79.0052
266.4668 | 24.87465 | 0.1758226 | 78.85322
266.4835 | 25.07548 | 0.1758226 | 78.7575
266.5002 | 25.12029 | 0.1758226 | 78.66655
266.5168 | 25.15248 | 0.1758226 | 78.57992
266.5335 | 25.22927 | 0.1758226 | 78.48303
266.5502 | 25.46409 | 0.1758226 | 78.36626
266.5668 | 25.81308 | 0.1758226 | 78.25981
266.5835 | 26.12898 | 0.1758226 | 78.16993
266.6002 | 26.19175 | 0.1758226 | 78.0875
266.6168 | 26.26976 | 0.1758226 | 78.00709
266.6335 | 26.38898 | 0.1758226 | 77.92094
266.6502 | 26.61268 | 0.1758226 | 77.82762
266.6668 | 26.80774 | 0.1758226 | 77.74016
266.6835 | 26.94209 | 0.1758226 | 77.64642
266.7002 | 27.10743 | 0.1758226 | 77.55344
266.7168 | 27.22756 | 0.1758226 | 77.46642
266.7335 | 27.34145 | 0.1758226 | 77.36306
266.7502 | 27.58824 | 0.1758226 | 77.24918
266.7752 | 27.93862 | 0.1758226 | 77.111
266.8002 | 28.19804 | 0.1758226 | 76.97789
266.8168 | 28.30666 | 0.1758226 | 76.89824
266.8335 | 28.44162 | 0.1758226 | 76.81155
266.8502 | 28.65106 | 0.1758226 | 76.72514
266.8668 | 28.86525 | 0.1758226 | 76.6404
266.8835 | 28.97822 | 0.1758226 | 76.54974
266.9002 | 29.18604 | 0.1758226 | 76.45344
266.9168 | 29.46025 | 0.1758226 | 76.36694
266.9335 | 29.6541 | 0.1758226 | 76.28024
266.9502 | 29.8102 | 0.1758226 | 76.19944
266.9668 | 29.981 | 0.1758226 | 76.1104
266.9835 | 29.96407 | 0.1758226 | 76.01379
267.0002 | 30.07968 | 0.1758226 | 75.91798
267.0168 | 30.35821 | 0.1758226 | 75.81708
267.0335 | 30.53851 | 0.1758226 | 75.71689
267.0502 | 30.72656 | 0.1758226 | 75.62022
267.0668 | 30.91947 | 0.1758226 | 75.52832
267.0918 | 31.19669 | 0.1758226 | 75.38169
267.1168 | 31.51917 | 0.1758226 | 75.24024
267.1335 | 31.63949 | 0.1758226 | 75.1427
267.1502 | 31.7461 | 0.1758226 | 75.03782
267.1668 | 31.79021 | 0.1758226 | 74.9334
267.1835 | 31.96476 | 0.1758226 | 74.8254
267.2002 | 32.27496 | 0.1758226 | 74.71569
267.2168 | 32.54469 | 0.1758226 | 74.60581
267.2335 | 32.69013 | 0.1758226 | 74.49631
267.2502 | 32.72213 | 0.1758226 | 74.38178
267.2668 | 32.8635 | 0.1758226 | 74.26425
267.2835 | 33.1925 | 0.1758226 | 74.145
267.3002 | 33.39146 | 0.1758226 | 74.02656
267.3168 | 33.53065 | 0.1758226 | 73.90234
267.3335 | 33.64802 | 0.1758226 | 73.77566
267.3502 | 33.69825 | 0.1758226 | 73.64075
267.3668 | 33.89715 | 0.1758226 | 73.51241
267.3835 | 34.08696 | 0.1758226 | 73.38758
267.4085 | 34.4009 | 0.1758226 | 73.20439
267.4335 | 34.65138 | 0.1758226 | 73.031
267.4502 | 34.8454 | 0.1758226 | 72.9216
267.4668 | 34.98332 | 0.1758226 | 72.80782
267.4835 | 35.19678 | 0.1758226 | 72.6952
267.5002 | 35.32626 | 0.1758226 | 72.59078
267.5168 | 35.52053 | 0.1758226 | 72.49053
267.5335 | 35.73314 | 0.1758226 | 72.39515
267.5502 | 35.93147 | 0.1758226 | 72.30666
267.5668 | 36.18495 | 0.1758226 | 72.22245
267.5835 | 36.34978 | 0.1758226 | 72.14288
267.6002 | 36.50908 | 0.1758226 | 72.0675
267.6168 | 36.61834 | 0.1758226 | 71.99395
267.6335 | 36.72778 | 0.1758226 | 71.91918
267.6502 | 36.87705 | 0.1758226 | 71.85157
267.6668 | 37.02702 | 0.1758226 | 71.78882
267.6835 | 37.22706 | 0.1758226 | 71.72724
267.7002 | 37.47847 | 0.1758226 | 71.67158
267.7168 | 37.67084 | 0.1758226 | 71.6195
267.7418 | 37.80649 | 0.1758226 | 71.53344
267.7668 | 38.03662 | 0.1758226 | 71.44774
267.7835 | 38.25982 | 0.1758226 | 71.39355
267.8002 | 38.3938 | 0.1758226 | 71.3381
267.8168 | 38.62428 | 0.1758226 | 71.29082
267.8335 | 38.80246 | 0.1758226 | 71.2392
267.8502 | 38.94622 | 0.1758226 | 71.18804
267.8668 | 39.1241 | 0.1758226 | 71.13922
267.8835 | 39.32047 | 0.1758226 | 71.09046
267.9002 | 39.50415 | 0.1758226 | 71.04282
267.9168 | 39.55774 | 0.1758226 | 70.99639
267.9335 | 39.79571 | 0.1758226 | 70.95116
267.9502 | 39.98852 | 0.1758226 | 70.90406
267.9668 | 40.14085 | 0.1758226 | 70.8542
267.9835 | 40.28104 | 0.1758226 | 70.80666
268.0002 | 40.47411 | 0.1758226 | 70.76366
268.0168 | 40.76851 | 0.1758226 | 70.72445
268.0335 | 40.94961 | 0.1758226 | 70.68276
268.0585 | 41.21003 | 0.1758226 | 70.61991
268.0835 | 41.32786 | 0.1758226 | 70.5497
268.1002 | 41.41788 | 0.1758226 | 70.50544
268.1168 | 41.57044 | 0.1758226 | 70.46148
268.1335 | 41.83403 | 0.1758226 | 70.41888
268.1502 | 42.1003 | 0.1758226 | 70.36813
268.1668 | 42.30684 | 0.1758226 | 70.32398
268.1835 | 42.33398 | 0.1758226 | 70.27894
268.2002 | 42.31226 | 0.1758226 | 70.23666
268.2168 | 42.5739 | 0.1758226 | 70.19574
268.2335 | 42.80815 | 0.1758226 | 70.15072
268.2502 | 42.97544 | 0.1758226 | 70.11358
268.2668 | 43.12146 | 0.1758226 | 70.07882
268.2835 | 43.3057 | 0.1758226 | 70.03972
268.3002 | 43.53604 | 0.1758226 | 70.00262
268.3168 | 43.73631 | 0.1758226 | 69.96729
268.3335 | 43.94856 | 0.1758226 | 69.9309
268.3502 | 44.07658 | 0.1758226 | 69.89605
268.3668 | 44.17414 | 0.1758226 | 69.86046
268.3918 | 44.3699 | 0.1758226 | 69.80181
268.4168 | 44.73944 | 0.1758226 | 69.74651
268.4335 | 44.93075 | 0.1758226 | 69.70668
268.4502 | 45.15607 | 0.1758226 | 69.67205
268.4668 | 45.31983 | 0.1758226 | 69.6394
268.4835 | 45.5035 | 0.1758226 | 69.60594
268.5002 | 45.6497 | 0.1758226 | 69.5703
268.5168 | 45.85512 | 0.1758226 | 69.53566
268.5335 | 46.0235 | 0.1758226 | 69.50228
268.5502 | 46.15196 | 0.1758226 | 69.46845
268.5668 | 46.24502 | 0.1758226 | 69.43525
268.5835 | 46.36409 | 0.1758226 | 69.40259
268.6002 | 46.52902 | 0.1758226 | 69.36845
268.6168 | 46.78643 | 0.1758226 | 69.33266
268.6335 | 46.90799 | 0.1758226 | 69.29613
268.6502 | 47.0144 | 0.1758226 | 69.26087
268.6668 | 47.20092 | 0.1758226 | 69.2279
268.6835 | 47.35996 | 0.1758226 | 69.19576
268.7085 | 47.6598 | 0.1758226 | 69.14574
268.7335 | 47.97506 | 0.1758226 | 69.09819
268.7502 | 48.11047 | 0.1758226 | 69.06378
268.7669 | 48.20044 | 0.1758226 | 69.02898
268.7837 | 48.39797 | 0.1758226 | 68.99395
268.8003 | 48.64682 | 0.1758226 | 68.96234
268.817 | 48.8031 | 0.1758226 | 68.92852
268.8337 | 48.97959 | 0.1758226 | 68.89588
268.8504 | 49.0817 | 0.1758226 | 68.86382
268.867 | 49.18136 | 0.1758226 | 68.83381
268.8837 | 49.31064 | 0.1758226 | 68.80262
268.9004 | 49.50434 | 0.1758226 | 68.77084
268.917 | 49.75343 | 0.1758226 | 68.7387
268.9336 | 50.02603 | 0.1758226 | 68.70569
268.9504 | 50.1664 | 0.1758226 | 68.6731
268.967 | 50.26016 | 0.1758226 | 68.64078
268.9837 | 50.39592 | 0.1758226 | 68.60712
269.0004 | 50.59105 | 0.1758226 | 68.57474
269.0254 | 50.90566 | 0.1758226 | 68.52888
269.0503 | 51.20672 | 0.1758226 | 68.48706
269.067 | 51.35239 | 0.1758226 | 68.4574
269.0837 | 51.48578 | 0.1758226 | 68.4254
269.1004 | 51.35268 | 0.1758226 | 68.3931
269.117 | 51.55331 | 0.1758226 | 68.36518
269.1337 | 51.64546 | 0.1758226 | 68.3355
269.1504 | 51.69374 | 0.1758226 | 68.30566
269.167 | 51.69367 | 0.1758226 | 68.27588
269.1836 | 51.84537 | 0.1758226 | 68.2425
269.2004 | 51.84274 | 0.1758226 | 68.20632
269.217 | 51.74299 | 0.1758226 | 68.17296
269.2337 | 51.49839 | 0.1758226 | 68.13764
269.2504 | 51.60082 | 0.1758226 | 68.10078
269.267 | 51.69021 | 0.1758226 | 68.06048
269.2837 | 51.69539 | 0.1758226 | 68.01812
269.3003 | 51.50209 | 0.1758226 | 67.9769
269.317 | 50.61892 | 0.1758226 | 67.93787
269.3337 | 50.68669 | 0.1758226 | 67.89331
269.3587 | 51.1548 | 0.1758226 | 67.8092
269.3837 | 51.3985 | 0.1758226 | 67.72525
269.4004 | 50.60554 | 0.1758226 | 67.67431
269.417 | 50.44034 | 0.1758226 | 67.62774
269.4336 | 51.47238 | 0.1758226 | 67.57285
269.4504 | 52.32571 | 0.1758226 | 67.51572
269.467 | 52.00508 | 0.1758226 | 67.46394
269.4837 | 51.97728 | 0.1758226 | 67.41695
269.5004 | 51.69628 | 0.1758226 | 67.37046
269.517 | 51.99097 | 0.1758226 | 67.3244
269.5337 | 51.99226 | 0.1758226 | 67.27858
269.5503 | 51.88717 | 0.1758226 | 67.23524
269.567 | 51.97843 | 0.1758226 | 67.19461
269.5837 | 52.28412 | 0.1758226 | 67.15334
269.6004 | 52.2428 | 0.1758226 | 67.11328
269.617 | 51.96946 | 0.1758226 | 67.07335
269.6337 | 51.94831 | 0.1758226 | 67.03462
269.6504 | 52.06695 | 0.1758226 | 66.99653
269.6753 | 52.18012 | 0.1758226 | 66.93561
269.7004 | 52.13969 | 0.1758226 | 66.87969
269.717 | 51.98069 | 0.1758226 | 66.84439
269.7337 | 52.33624 | 0.1758226 | 66.81068
269.7504 | 52.57324 | 0.1758226 | 66.77558
269.767 | 51.9595 | 0.1758226 | 66.74021
269.7837 | 52.33004 | 0.1758226 | 66.70746
269.8003 | 52.69072 | 0.1758226 | 66.67363
269.817 | 53.02434 | 0.1758226 | 66.63734
269.8337 | 52.9307 | 0.1758226 | 66.60249
269.8504 | 52.73009 | 0.1758226 | 66.57288
269.867 | 52.84444 | 0.1758226 | 66.5399
269.8837 | 53.13297 | 0.1758226 | 66.50788
269.9004 | 53.28828 | 0.1758226 | 66.47629
269.917 | 53.22426 | 0.1758226 | 66.44669
269.9336 | 52.74773 | 0.1758226 | 66.41835
269.9504 | 52.97399 | 0.1758226 | 66.3898
269.967 | 53.29421 | 0.1758226 | 66.35859
269.9837 | 53.67955 | 0.1758226 | 66.32687
270.0087 | 53.307 | 0.1758226 | 66.28488
270.0337 | 52.84919 | 0.1758226 | 66.2424
270.0503 | 53.22966 | 0.1758226 | 66.21068
270.067 | 53.73533 | 0.1758226 | 66.17445
270.0837 | 54.11549 | 0.1758226 | 66.14138
270.1004 | 54.15038 | 0.1758226 | 66.11168
270.117 | 53.68062 | 0.1758226 | 66.08556
270.1337 | 53.40422 | 0.1758226 | 66.0603
270.1504 | 53.35271 | 0.1758226 | 66.03101
270.167 | 54.12686 | 0.1758226 | 65.99878
270.1836 | 54.59452 | 0.1758226 | 65.96658
270.2004 | 54.71798 | 0.1758226 | 65.93932
270.217 | 54.56062 | 0.1758226 | 65.9136
270.2337 | 54.36829 | 0.1758226 | 65.8918
270.2504 | 54.27713 | 0.1758226 | 65.8664
270.267 | 54.4354 | 0.1758226 | 65.83544
270.2837 | 54.70755 | 0.1758226 | 65.80378
270.3003 | 54.71842 | 0.1758226 | 65.77578
270.3253 | 54.6985 | 0.1758226 | 65.74137
270.3504 | 54.66438 | 0.1758226 | 65.70791
270.367 | 54.87463 | 0.1758226 | 65.68544
270.3837 | 54.85026 | 0.1758226 | 65.66301
270.4004 | 54.75062 | 0.1758226 | 65.64175
270.417 | 54.71094 | 0.1758226 | 65.62374
270.4336 | 54.56309 | 0.1758226 | 65.604
270.4504 | 54.58086 | 0.1758226 | 65.5827
270.467 | 54.853 | 0.1758226 | 65.56238
270.4837 | 54.89734 | 0.1758226 | 65.54316
270.5004 | 54.92818 | 0.1758226 | 65.5244
270.517 | 54.96158 | 0.1758226 | 65.50556
270.5337 | 54.98926 | 0.1758226 | 65.49034
270.5503 | 54.68472 | 0.1758226 | 65.47382
270.567 | 54.5711 | 0.1758226 | 65.45762
270.5837 | 54.6924 | 0.1758226 | 65.43802
270.6004 | 54.98802 | 0.1758226 | 65.41476
270.617 | 55.10178 | 0.1758226 | 65.39132
270.642 | 54.72938 | 0.1758226 | 65.35951
270.667 | 54.84258 | 0.1758226 | 65.32671
270.6836 | 55.2927 | 0.1758226 | 65.30366
270.7004 | 55.34543 | 0.1758226 | 65.27738
270.717 | 55.37465 | 0.1758226 | 65.2565
270.7337 | 55.34882 | 0.1758226 | 65.2394
270.7504 | 54.85639 | 0.1758226 | 65.2238
270.767 | 54.98828 | 0.1758226 | 65.20718
270.7837 | 55.20816 | 0.1758226 | 65.18796
270.8003 | 55.55918 | 0.1758226 | 65.16651
270.817 | 55.40852 | 0.1758226 | 65.14413
270.8337 | 55.28896 | 0.1758226 | 65.1232
270.8504 | 55.24265 | 0.1758226 | 65.10709
270.867 | 55.49374 | 0.1758226 | 65.09054
270.8837 | 55.67709 | 0.1758226 | 65.07138
270.9004 | 55.59371 | 0.1758226 | 65.05484
270.917 | 55.42347 | 0.1758226 | 65.0415
270.9336 | 55.28387 | 0.1758226 | 65.02822
270.9504 | 55.12029 | 0.1758226 | 65.01238
270.9754 | 55.36948 | 0.1758226 | 64.98204
271.0004 | 55.74718 | 0.1758226 | 64.94934
271.017 | 55.85142 | 0.1758226 | 64.92908
271.0337 | 55.54199 | 0.1758225 | 64.91289
271.0503 | 55.26109 | 0.1758226 | 64.89916
271.067 | 55.14824 | 0.1758226 | 64.88445
271.0837 | 55.44724 | 0.1758226 | 64.8641
271.1004 | 55.83972 | 0.1758226 | 64.84207
271.117 | 55.97944 | 0.1758226 | 64.8207
271.1337 | 55.8737 | 0.1758226 | 64.79903
271.1504 | 55.94599 | 0.1758226 | 64.78059
271.167 | 55.70636 | 0.1758226 | 64.76495
271.1836 | 55.4656 | 0.1758226 | 64.74476
271.2004 | 55.52618 | 0.1758226 | 64.72518
271.217 | 55.7633 | 0.1758226 | 64.7069
271.2337 | 55.95838 | 0.1758226 | 64.68624
271.2504 | 55.8832 | 0.1758226 | 64.66623
271.267 | 55.78223 | 0.1758226 | 64.64786
271.292 | 55.73591 | 0.1758226 | 64.62719
271.3172 | 55.95793 | 0.1758226 | 64.60482
271.3338 | 56.06925 | 0.1758226 | 64.58743
271.3505 | 55.996 | 0.1758226 | 64.57241
271.3672 | 55.79115 | 0.1758226 | 64.55949
271.3838 | 55.68476 | 0.1758226 | 64.54654
271.4005 | 55.69743 | 0.1758226 | 64.53226
271.4172 | 55.87776 | 0.1758226 | 64.51581
271.4338 | 55.99807 | 0.1758226 | 64.4959
271.4505 | 56.01997 | 0.1758226 | 64.4758
271.4672 | 55.98389 | 0.1758226 | 64.4627
271.4838 | 56.0045 | 0.1758226 | 64.4497
271.5005 | 55.97892 | 0.1758226 | 64.43711
271.5172 | 55.82436 | 0.1758226 | 64.42645
271.5338 | 55.36296 | 0.1758226 | 64.41004
271.5505 | 55.7182 | 0.1758226 | 64.39434
271.5672 | 56.12342 | 0.1758226 | 64.37592
271.5838 | 56.40256 | 0.1758226 | 64.35514
271.6005 | 56.54717 | 0.1758226 | 64.33538
271.6255 | 56.39726 | 0.1758226 | 64.31598
271.6505 | 56.39395 | 0.1758226 | 64.29831
271.6672 | 56.41493 | 0.1758226 | 64.28592
271.6838 | 56.32782 | 0.1758226 | 64.2743
271.7005 | 55.94234 | 0.1758226 | 64.26116
271.7172 | 56.06116 | 0.1758226 | 64.2477
271.7338 | 56.34415 | 0.1758226 | 64.23217
271.7505 | 56.27008 | 0.1758226 | 64.21394
271.7672 | 55.84638 | 0.1758226 | 64.1963
271.7838 | 56.25104 | 0.1758226 | 64.18121
271.8005 | 56.52832 | 0.1758226 | 64.1642
271.8172 | 56.73336 | 0.1758226 | 64.14468
271.8338 | 56.60839 | 0.1758226 | 64.12605
271.8505 | 56.46952 | 0.1758226 | 64.11026
271.8672 | 56.63668 | 0.1758226 | 64.0976
271.8838 | 56.61524 | 0.1758226 | 64.08444
271.9005 | 56.39782 | 0.1758226 | 64.07086
271.9172 | 56.31787 | 0.1758226 | 64.05556
271.9422 | 56.49092 | 0.1758226 | 64.03308
271.9672 | 56.63306 | 0.1758226 | 64.00867
271.9838 | 56.1962 | 0.1758226 | 63.99062
272.0005 | 56.44439 | 0.1758226 | 63.97373
272.0172 | 56.90647 | 0.1758226 | 63.95957
272.0338 | 57.0668 | 0.1758226 | 63.94458
272.0505 | 56.87028 | 0.1758226 | 63.92803
272.0672 | 56.65075 | 0.1758226 | 63.91209
272.0838 | 56.49261 | 0.1758226 | 63.9004
272.1005 | 56.75024 | 0.1758226 | 63.88548
272.1172 | 57.02712 | 0.1758226 | 63.86995
272.1338 | 56.85418 | 0.1758226 | 63.85388
272.1505 | 56.85593 | 0.1758226 | 63.8387
272.1672 | 56.80855 | 0.1758226 | 63.82636
272.1838 | 56.6646 | 0.1758226 | 63.8127
272.2005 | 56.54005 | 0.1758226 | 63.79864
272.2172 | 56.5651 | 0.1758226 | 63.78008
272.2338 | 56.80002 | 0.1758226 | 63.76529
272.2588 | 56.96414 | 0.1758226 | 63.744
272.2838 | 56.49087 | 0.1758226 | 63.71955
272.3005 | 56.44928 | 0.1758226 | 63.70503
272.3172 | 56.95064 | 0.1758226 | 63.69048
272.3338 | 57.16963 | 0.1758226 | 63.67365
272.3505 | 57.14213 | 0.1758226 | 63.65562
272.3672 | 56.9641 | 0.1758226 | 63.64019
272.3838 | 56.84991 | 0.1758226 | 63.62544
272.4005 | 57.03452 | 0.1758226 | 63.6126
272.4172 | 57.18538 | 0.1758227 | 63.5992
272.4338 | 57.14736 | 0.1758226 | 63.5859
272.4505 | 56.82131 | 0.1758226 | 63.57374
272.4672 | 56.54631 | 0.1758226 | 63.56285
272.4838 | 56.83471 | 0.1758226 | 63.55111
272.5005 | 57.1459 | 0.1758226 | 63.53652
272.5172 | 57.1543 | 0.1758226 | 63.51863
272.5338 | 57.11545 | 0.1758226 | 63.50265
272.5505 | 57.0982 | 0.1758226 | 63.48592
272.5672 | 56.92302 | 0.1758226 | 63.47034
272.5922 | 57.1017 | 0.1758226 | 63.45527
272.6172 | 57.15743 | 0.1758226 | 63.43808
272.6338 | 57.1735 | 0.1758226 | 63.42324
272.6505 | 57.04815 | 0.1758226 | 63.41045
272.6672 | 56.7705 | 0.1758226 | 63.4019
272.6838 | 56.66035 | 0.1758227 | 63.39219
272.7005 | 56.98866 | 0.1758225 | 63.38057
272.7172 | 57.37107 | 0.1758226 | 63.3669
272.7338 | 57.25832 | 0.1758226 | 63.35317
272.7505 | 56.87234 | 0.1758226 | 63.33792
272.7672 | 56.86326 | 0.1758226 | 63.321
272.7838 | 57.29902 | 0.1758226 | 63.30889
272.8005 | 57.63371 | 0.1758226 | 63.29399
272.8172 | 57.62157 | 0.1758226 | 63.27918
272.8338 | 57.42856 | 0.1758226 | 63.26594
272.8505 | 57.42369 | 0.1758227 | 63.25378
272.8672 | 57.34218 | 0.1758225 | 63.24398
272.8838 | 57.23644 | 0.1758227 | 63.23418
272.9088 | 57.51678 | 0.1758226 | 63.21769
272.9338 | 57.46344 | 0.1758226 | 63.19757
272.9505 | 57.26353 | 0.1758226 | 63.1838
272.9672 | 57.33968 | 0.1758226 | 63.17043
272.9838 | 57.60351 | 0.1758227 | 63.16223
273.0005 | 57.52843 | 0.1758225 | 63.15212
273.0172 | 57.19219 | 0.1758226 | 63.1388
273.0338 | 57.04981 | 0.1758226 | 63.12403
273.0505 | 57.15766 | 0.1758226 | 63.11223
273.0672 | 57.62802 | 0.1758226 | 63.10003
273.0838 | 57.81254 | 0.1758226 | 63.08582
273.1005 | 57.70244 | 0.1758226 | 63.07109
273.1172 | 57.65828 | 0.1758226 | 63.05766
273.1338 | 57.5978 | 0.1758226 | 63.04662
273.1505 | 57.57589 | 0.1758226 | 63.03828
273.1672 | 57.6489 | 0.1758227 | 63.03005
273.1838 | 57.47968 | 0.1758226 | 63.0206
273.2005 | 57.25608 | 0.1758226 | 63.0089
273.2172 | 57.41291 | 0.1758226 | 62.9952
273.2422 | 57.75674 | 0.1758226 | 62.97641
273.2672 | 57.54634 | 0.1758227 | 62.95698
273.2838 | 57.40946 | 0.1758226 | 62.94228
273.3005 | 57.48931 | 0.1758226 | 62.93105
273.3172 | 57.67421 | 0.1758226 | 62.91912
273.3338 | 57.61042 | 0.1758226 | 62.90608
273.3505 | 57.58865 | 0.1758227 | 62.8951
273.3672 | 57.50706 | 0.1758226 | 62.88549
273.3838 | 57.4071 | 0.1758226 | 62.87297
273.4005 | 57.4217 | 0.1758226 | 62.86204
273.4172 | 57.54138 | 0.1758226 | 62.85217
273.4338 | 57.56294 | 0.1758226 | 62.84243
273.4505 | 57.47506 | 0.1758226 | 62.8315
273.4672 | 57.41079 | 0.1758226 | 62.8207
273.4838 | 57.29634 | 0.1758226 | 62.80962
273.5005 | 57.1193 | 0.1758226 | 62.7993
273.5172 | 57.15871 | 0.1758226 | 62.78801
273.5338 | 57.5688 | 0.1758226 | 62.77632
273.5588 | 57.80992 | 0.1758226 | 62.7586
273.5838 | 57.44486 | 0.1758226 | 62.74034
273.6005 | 57.50478 | 0.1758226 | 62.73012
273.6172 | 57.77505 | 0.1758226 | 62.71795
273.6338 | 57.99536 | 0.1758226 | 62.70621
273.6505 | 57.77428 | 0.1758226 | 62.69511
273.6672 | 57.7045 | 0.1758226 | 62.68593
273.6838 | 57.67481 | 0.1758226 | 62.67738
273.7005 | 57.76204 | 0.1758227 | 62.66743
273.7172 | 57.82678 | 0.1758226 | 62.65711
273.7338 | 57.80224 | 0.1758226 | 62.64896
273.7505 | 57.73408 | 0.1758226 | 62.6406
273.7672 | 57.51914 | 0.1758226 | 62.63134
273.7838 | 57.3251 | 0.1758227 | 62.62368
273.8005 | 57.4529 | 0.1758225 | 62.61258
273.8172 | 57.93713 | 0.1758226 | 62.59979
273.834 | 58.17453 | 0.1758226 | 62.58922
273.8507 | 58.11868 | 0.1758227 | 62.57954
273.8757 | 57.9312 | 0.1758226 | 62.56658
273.9006 | 57.90766 | 0.1758226 | 62.55371
273.9174 | 57.86344 | 0.1758226 | 62.54479
273.934 | 57.99546 | 0.1758227 | 62.53434
273.9506 | 57.94895 | 0.1758226 | 62.52313
273.9674 | 57.8814 | 0.1758227 | 62.51452
273.984 | 57.76008 | 0.1758226 | 62.50678
274.0007 | 57.6953 | 0.1758226 | 62.49907
274.0174 | 57.76612 | 0.1758227 | 62.49194
274.034 | 57.90691 | 0.1758226 | 62.48312
274.0506 | 57.97399 | 0.1758226 | 62.4734
274.0674 | 57.63478 | 0.1758226 | 62.46568
274.084 | 57.52926 | 0.1758225 | 62.45844
274.1007 | 57.77461 | 0.1758226 | 62.452
274.1174 | 56.38774 | 0.1758227 | 62.44535
274.134 | 55.2596 | 0.1758225 | 62.43713
274.1506 | 55.08362 | 0.1758226 | 62.42604
274.1674 | 55.52885 | 0.1758226 | 62.40739
274.184 | 55.89796 | 0.1758226 | 62.39076
274.209 | 55.89814 | 0.1758226 | 62.37576
274.234 | 55.9987 | 0.1758225 | 62.37121
274.2507 | 56.13074 | 0.1758225 | 62.37051
274.2674 | 56.1626 | 0.1758225 | 62.37072
274.284 | 56.04634 | 0.1758225 | 62.37359
274.3006 | 55.9655 | 0.1758224 | 62.375
274.3174 | 55.85238 | 0.1758227 | 62.37869
274.334 | 55.94576 | 0.1758227 | 62.3812
274.3507 | 55.97193 | 0.1758226 | 62.38456
274.3674 | 55.98593 | 0.1758226 | 62.38728
274.384 | 55.76562 | 0.1758226 | 62.39245
274.4006 | 55.81938 | 0.1758225 | 62.39706
274.4174 | 55.78232 | 0.1758227 | 62.40125
274.434 | 55.74518 | 0.1758227 | 62.4056
274.4506 | 55.67999 | 0.1758226 | 62.41042
274.4674 | 55.57774 | 0.1758225 | 62.41559
274.484 | 55.44116 | 0.1758226 | 62.42135
274.5007 | 55.23096 | 0.1758227 | 62.42712
274.5256 | 55.18125 | 0.1758226 | 62.43469
274.5506 | 54.92376 | 0.1758225 | 62.44021
274.5674 | 54.96438 | 0.1758227 | 62.44472
274.584 | 55.04966 | 0.1758227 | 62.4472
274.6007 | 54.96658 | 0.1758227 | 62.45004
274.6174 | 54.88394 | 0.1758226 | 62.45363
274.634 | 54.74091 | 0.1758226 | 62.45686
274.6506 | 54.63226 | 0.1758225 | 62.46287
274.6674 | 54.4056 | 0.1758227 | 62.46855
274.684 | 54.25838 | 0.1758226 | 62.47363
274.7006 | 54.18252 | 0.1758226 | 62.47922
274.7174 | 54.16548 | 0.1758225 | 62.48218
274.734 | 54.30802 | 0.1758226 | 62.4864
274.7507 | 54.1349 | 0.1758227 | 62.49238
274.7674 | 53.95618 | 0.1758226 | 62.4978
274.784 | 53.89942 | 0.1758226 | 62.50141
274.8006 | 53.8431 | 0.1758225 | 62.50329
274.8174 | 53.7203 | 0.1758225 | 62.5073
274.834 | 53.60043 | 0.1758227 | 62.51305
274.859 | 53.44127 | 0.1758226 | 62.51876
274.884 | 53.27572 | 0.1758226 | 62.52452
274.9006 | 53.17268 | 0.1758225 | 62.5294
274.9174 | 53.00861 | 0.1758227 | 62.53554
274.934 | 52.8532 | 0.1758226 | 62.53991
274.9506 | 52.79941 | 0.1758226 | 62.54506
274.9674 | 52.63355 | 0.1758225 | 62.54969
274.984 | 52.48909 | 0.1758226 | 62.55364
275.0007 | 52.433 | 0.1758227 | 62.55722
275.0174 | 52.28078 | 0.1758226 | 62.56106
275.034 | 52.18119 | 0.1758226 | 62.56452
275.0506 | 52.06959 | 0.1758226 | 62.5675
275.0674 | 52.03902 | 0.1758225 | 62.56941
275.084 | 51.92843 | 0.1758225 | 62.57305
275.1007 | 51.80466 | 0.1758228 | 62.57722
275.1174 | 51.59141 | 0.1758227 | 62.5816
275.134 | 51.47168 | 0.1758226 | 62.58642
275.1506 | 51.31353 | 0.1758226 | 62.5903
275.1756 | 51.08398 | 0.1758226 | 62.59714
275.2006 | 50.85636 | 0.1758227 | 62.60168
275.2174 | 50.77938 | 0.1758227 | 62.60479
275.234 | 50.80709 | 0.1758226 | 62.60936
275.2507 | 50.64098 | 0.1758226 | 62.6135
275.2674 | 50.4284 | 0.1758225 | 62.6165
275.284 | 50.34574 | 0.1758226 | 62.62101
275.3006 | 50.2971 | 0.1758227 | 62.62647
275.3174 | 50.15492 | 0.1758226 | 62.63095
275.334 | 50.0259 | 0.1758225 | 62.63604
275.3507 | 49.82754 | 0.1758226 | 62.64117
275.3674 | 49.66433 | 0.1758227 | 62.64549
275.384 | 49.55572 | 0.1758227 | 62.64936
275.4006 | 49.55307 | 0.1758226 | 62.65418
275.4174 | 49.43789 | 0.1758225 | 62.66026
275.434 | 49.28291 | 0.1758226 | 62.66459
275.4506 | 49.10222 | 0.1758227 | 62.67019
275.4674 | 48.90435 | 0.1758226 | 62.67519
275.4924 | 48.66026 | 0.1758225 | 62.6839
275.5174 | 48.47972 | 0.1758227 | 62.6908
275.534 | 48.44984 | 0.1758226 | 62.69637
275.5506 | 48.316 | 0.1758226 | 62.70156
275.5674 | 48.11374 | 0.1758225 | 62.70638
275.584 | 48.02265 | 0.1758228 | 62.71207
275.6007 | 47.89202 | 0.1758226 | 62.7176
275.6174 | 47.71016 | 0.1758226 | 62.72318
275.634 | 47.56687 | 0.1758225 | 62.72787
275.6506 | 47.4767 | 0.1758226 | 62.73521
275.6674 | 47.35436 | 0.1758226 | 62.74285
275.684 | 47.1561 | 0.1758225 | 62.75025
275.7006 | 47.01362 | 0.1758227 | 62.75564
275.7174 | 46.84766 | 0.1758227 | 62.76122
275.734 | 46.7254 | 0.1758226 | 62.76736
275.7507 | 46.65368 | 0.1758226 | 62.77506
275.7674 | 46.47942 | 0.1758227 | 62.78149
275.784 | 46.42804 | 0.1758226 | 62.7883
275.8006 | 46.22484 | 0.1758225 | 62.79594
275.8257 | 45.87112 | 0.1758226 | 62.8089
275.8507 | 45.60188 | 0.1758226 | 62.82006
275.8674 | 45.57494 | 0.1758227 | 62.82735
275.884 | 45.39648 | 0.1758226 | 62.83424
275.9006 | 45.23113 | 0.1758225 | 62.84048
275.9174 | 45.13814 | 0.1758227 | 62.84769
275.934 | 45.03316 | 0.1758226 | 62.85533
275.9506 | 44.87351 | 0.1758225 | 62.86272
275.9674 | 44.75302 | 0.1758226 | 62.8706
275.984 | 44.5981 | 0.1758226 | 62.88046
276.0007 | 44.42996 | 0.1758226 | 62.88898
276.0174 | 44.27126 | 0.1758227 | 62.8966
276.034 | 44.10626 | 0.1758226 | 62.90324
276.0506 | 43.95825 | 0.1758226 | 62.91172
276.0674 | 43.85283 | 0.1758226 | 62.91976
276.084 | 43.65191 | 0.1758225 | 62.92772
276.1007 | 43.51961 | 0.1758227 | 62.93622
276.1174 | 43.40131 | 0.1758226 | 62.94428
276.1424 | 43.15848 | 0.1758226 | 62.95826
276.1674 | 42.9212 | 0.1758226 | 62.97165
276.184 | 42.79278 | 0.1758226 | 62.9795
276.2006 | 42.57656 | 0.1758226 | 62.98736
276.2174 | 42.46718 | 0.1758226 | 62.99459
276.234 | 42.325 | 0.1758226 | 63.00227
276.2507 | 42.25379 | 0.1758226 | 63.01204
276.2674 | 42.18522 | 0.1758226 | 63.02179
276.284 | 41.93 | 0.1758227 | 63.03
276.3006 | 41.6615 | 0.1758226 | 63.03874
276.3174 | 41.58786 | 0.1758226 | 63.04705
276.334 | 41.41302 | 0.1758226 | 63.05608
276.3508 | 41.3592 | 0.1758225 | 63.06391
276.3675 | 41.27874 | 0.1758226 | 63.07154
276.3842 | 41.08731 | 0.1758226 | 63.07988
276.4009 | 40.84248 | 0.1758225 | 63.08774
276.4175 | 40.73983 | 0.1758227 | 63.09648
276.4342 | 40.69104 | 0.1758226 | 63.10625
276.4508 | 40.46463 | 0.1758226 | 63.11606
276.4758 | 40.24562 | 0.1758226 | 63.12929
276.5008 | 40.05503 | 0.1758227 | 63.14226
276.5175 | 39.89123 | 0.1758226 | 63.15195
276.5342 | 39.6665 | 0.1758226 | 63.16171
276.5508 | 39.53718 | 0.1758226 | 63.1699
276.5675 | 39.38897 | 0.1758225 | 63.18026
276.5842 | 39.25188 | 0.1758227 | 63.18943
276.6008 | 39.08216 | 0.1758225 | 63.19973
276.6175 | 38.9369 | 0.1758227 | 63.20899
276.6342 | 38.80617 | 0.1758226 | 63.21731
276.6509 | 38.66144 | 0.1758226 | 63.22642
276.6675 | 38.4526 | 0.1758227 | 63.23646
276.6842 | 38.28656 | 0.1758226 | 63.24666
276.7008 | 38.21391 | 0.1758227 | 63.2575
276.7175 | 38.02968 | 0.1758226 | 63.26713
276.7342 | 37.8538 | 0.1758226 | 63.27669
276.7508 | 37.6859 | 0.1758226 | 63.28636
276.7675 | 37.57843 | 0.1758226 | 63.2967
276.7925 | 37.3333 | 0.1758226 | 63.31265
276.8175 | 37.02502 | 0.1758226 | 63.32818
276.8342 | 36.87148 | 0.1758225 | 63.33798
276.8508 | 36.75254 | 0.1758227 | 63.34832
276.8675 | 36.62735 | 0.1758226 | 63.35901
276.8842 | 36.45484 | 0.1758226 | 63.3686
276.9009 | 36.23398 | 0.1758226 | 63.37877
276.9175 | 36.07382 | 0.1758226 | 63.38868
276.9342 | 35.89941 | 0.1758226 | 63.3981
276.9508 | 35.7956 | 0.1758226 | 63.40972
276.9675 | 35.71997 | 0.1758226 | 63.4214
276.9842 | 35.57116 | 0.1758226 | 63.43344
277.0008 | 35.39243 | 0.1758226 | 63.44441
277.0175 | 35.20895 | 0.1758226 | 63.45611
277.0342 | 35.0966 | 0.1758226 | 63.46744
277.0508 | 34.9125 | 0.1758226 | 63.47802
277.0675 | 34.74459 | 0.1758226 | 63.48858
277.0842 | 34.56139 | 0.1758226 | 63.50044
277.1092 | 34.4102 | 0.1758226 | 63.5176
277.1342 | 34.01677 | 0.1758226 | 63.5369
277.1509 | 33.77948 | 0.1758226 | 63.55116
277.1675 | 33.75898 | 0.1758226 | 63.56222
277.1842 | 33.74776 | 0.1758226 | 63.57319
277.2008 | 33.60117 | 0.1758226 | 63.5846
277.2175 | 33.38714 | 0.1758226 | 63.59711
277.2342 | 33.28774 | 0.1758226 | 63.60876
277.2508 | 33.18532 | 0.1758226 | 63.62139
277.2675 | 32.98194 | 0.1758226 | 63.63538
277.2842 | 32.78462 | 0.1758227 | 63.64751
277.3008 | 32.64531 | 0.1758225 | 63.6588
277.3175 | 32.47348 | 0.1758226 | 63.67134
277.3342 | 32.29538 | 0.1758226 | 63.68472
277.3508 | 32.12385 | 0.1758226 | 63.6979
277.3675 | 31.90002 | 0.1758226 | 63.71146
277.3842 | 31.71586 | 0.1758226 | 63.72611
277.4009 | 31.60869 | 0.1758226 | 63.74004
277.4175 | 31.48282 | 0.1758226 | 63.75205
277.4425 | 31.22104 | 0.1758226 | 63.77172
277.4675 | 30.95331 | 0.1758226 | 63.79306
277.4842 | 30.7429 | 0.1758226 | 63.8085
277.5008 | 30.65741 | 0.1758225 | 63.8243
277.5175 | 30.54612 | 0.1758226 | 63.84011
277.5342 | 30.28631 | 0.1758226 | 63.85528
277.5508 | 30.11215 | 0.1758226 | 63.87035
277.5675 | 30.00278 | 0.1758226 | 63.8852
277.5842 | 29.83722 | 0.1758226 | 63.89943
277.6008 | 29.68106 | 0.1758226 | 63.91474
277.6175 | 29.5123 | 0.1758226 | 63.93134
277.6342 | 29.418 | 0.1758226 | 63.94714
277.6509 | 29.19242 | 0.1758226 | 63.96208
277.6675 | 29.00339 | 0.1758226 | 63.97798
277.6842 | 28.8294 | 0.1758226 | 63.99337
277.7008 | 28.76048 | 0.1758226 | 64.0091
277.7175 | 28.57566 | 0.1758226 | 64.025
277.7342 | 28.40995 | 0.1758226 | 64.04172
277.7592 | 28.14595 | 0.1758226 | 64.06707
277.7842 | 27.84726 | 0.1758226 | 64.09018
277.8008 | 27.73926 | 0.1758226 | 64.10732
277.8175 | 27.59727 | 0.1758226 | 64.12548
277.8342 | 27.37285 | 0.1758226 | 64.14185
277.8508 | 27.16609 | 0.1758226 | 64.15724
277.8675 | 26.99938 | 0.1758225 | 64.17326
277.8842 | 26.81443 | 0.1758226 | 64.18974
277.9009 | 26.68422 | 0.1758226 | 64.20532
277.9175 | 26.53098 | 0.1758226 | 64.22292
277.9342 | 26.31317 | 0.1758226 | 64.23992
277.9508 | 26.13854 | 0.1758226 | 64.25762
277.9675 | 25.98082 | 0.1758226 | 64.27463
277.9842 | 25.87503 | 0.1758226 | 64.29127
278.0008 | 25.72178 | 0.1758226 | 64.30867
278.0175 | 25.54844 | 0.1758226 | 64.32709
278.0342 | 25.33486 | 0.1758226 | 64.34624
278.0508 | 25.15808 | 0.1758226 | 64.36377
278.0675 | 25.03385 | 0.1758226 | 64.38196
278.0925 | 24.81234 | 0.1758226 | 64.40848
278.1175 | 24.63165 | 0.1758226 | 64.43563
278.1342 | 24.43064 | 0.1758226 | 64.455
278.1509 | 24.2314 | 0.1758227 | 64.47182
278.1675 | 24.08696 | 0.1758226 | 64.48831
278.1842 | 23.90974 | 0.1758226 | 64.50574
278.2008 | 23.68008 | 0.1758226 | 64.52234
278.2175 | 23.55558 | 0.1758226 | 64.5384
278.2342 | 23.38831 | 0.1758226 | 64.55714
278.2508 | 23.23644 | 0.1758226 | 64.57541
278.2675 | 23.04674 | 0.1758226 | 64.59462
278.2842 | 22.89133 | 0.1758226 | 64.6148
278.3008 | 22.72345 | 0.1758226 | 64.63519
278.3175 | 22.55356 | 0.1758226 | 64.65528
278.3342 | 22.3687 | 0.1758226 | 64.6733
278.3508 | 22.18056 | 0.1758226 | 64.69153
278.3675 | 22.0648 | 0.1758226 | 64.71124
278.3842 | 21.80748 | 0.1758226 | 64.73059
278.4092 | 21.54731 | 0.1758226 | 64.75934
278.4342 | 21.35077 | 0.1758226 | 64.78686
278.4508 | 21.16777 | 0.1758226 | 64.80602
278.4675 | 21.03284 | 0.1758226 | 64.82678
278.4842 | 20.85768 | 0.1758226 | 64.84634
278.5008 | 20.70976 | 0.1758226 | 64.86654
278.5175 | 20.50622 | 0.1758226 | 64.88456
278.5342 | 20.32286 | 0.1758226 | 64.90586
278.5508 | 20.20209 | 0.1758226 | 64.92557
278.5675 | 20.04456 | 0.1758226 | 64.94778
278.5842 | 19.93289 | 0.1758226 | 64.96967
278.6008 | 19.7728 | 0.1758226 | 64.98932
278.6175 | 19.6023 | 0.1758226 | 65.00913
278.6342 | 19.41954 | 0.1758226 | 65.02991
278.6509 | 19.25021 | 0.1758226 | 65.0499
278.6675 | 19.05866 | 0.1758226 | 65.06798
278.6842 | 18.85731 | 0.1758226 | 65.0881
278.7008 | 18.64014 | 0.1758226 | 65.1083
278.7258 | 18.42554 | 0.1758226 | 65.1408
278.7508 | 18.19427 | 0.1758226 | 65.17355
278.7675 | 18.02754 | 0.1758226 | 65.19468
278.7842 | 17.8275 | 0.1758226 | 65.21345
278.8008 | 17.63554 | 0.1758226 | 65.2312
278.8175 | 17.47761 | 0.1758226 | 65.24893
278.8342 | 17.32609 | 0.1758226 | 65.26788
278.8508 | 17.13237 | 0.1758226 | 65.28832
278.8676 | 16.92285 | 0.1758226 | 65.3075
278.8844 | 16.81464 | 0.1758226 | 65.33004
278.901 | 16.64324 | 0.1758226 | 65.35166
278.9177 | 16.50616 | 0.1758226 | 65.37347
278.9344 | 16.29025 | 0.1758226 | 65.39463
278.951 | 16.08771 | 0.1758226 | 65.41665
278.9677 | 15.96508 | 0.1758226 | 65.43762
278.9844 | 15.82884 | 0.1758226 | 65.45895
279.001 | 15.61954 | 0.1758226 | 65.48009
279.0177 | 15.52766 | 0.1758226 | 65.5014
279.0344 | 15.3429 | 0.1758226 | 65.5234
279.0594 | 15.17698 | 0.1758226 | 65.55714
279.0844 | 14.91882 | 0.1758226 | 65.59228
279.101 | 14.71149 | 0.1758226 | 65.61468
279.1177 | 14.5913 | 0.1758226 | 65.63562
279.1344 | 14.4759 | 0.1758226 | 65.65881
279.151 | 14.22987 | 0.1758226 | 65.68164
279.1677 | 14.03924 | 0.1758226 | 65.70489
279.1844 | 13.80861 | 0.1758226 | 65.72839
279.201 | 13.68983 | 0.1758226 | 65.7502
279.2177 | 13.61079 | 0.1758226 | 65.77161
279.2344 | 13.41529 | 0.1758226 | 65.79538
279.251 | 13.29638 | 0.1758226 | 65.82
279.2677 | 13.12445 | 0.1758226 | 65.84282
279.2844 | 12.95904 | 0.1758226 | 65.86478
279.301 | 12.8699 | 0.1758226 | 65.8877
279.3176 | 12.67843 | 0.1758226 | 65.9106
279.3344 | 12.45279 | 0.1758226 | 65.9346
279.351 | 12.19481 | 0.1758226 | 65.9572
279.376 | 12.09989 | 0.1758226 | 65.99032
279.401 | 11.91264 | 0.1758226 | 66.02282
279.4177 | 11.73366 | 0.1758226 | 66.04547
279.4344 | 11.56958 | 0.1758226 | 66.06658
279.451 | 11.37486 | 0.1758226 | 66.08928
279.4677 | 11.19222 | 0.1758226 | 66.11384
279.4844 | 11.14722 | 0.1758226 | 66.13806
279.501 | 10.93276 | 0.1758226 | 66.16052
279.5177 | 10.82752 | 0.1758226 | 66.18144
279.5344 | 10.66841 | 0.1758226 | 66.20429
279.551 | 10.41551 | 0.1758226 | 66.22914
279.5676 | 10.31166 | 0.1758226 | 66.25375
279.5844 | 10.23503 | 0.1758226 | 66.2788
279.601 | 10.05794 | 0.1758226 | 66.30298
279.6177 | 9.926581 | 0.1758226 | 66.32468
279.6344 | 9.773636 | 0.1758226 | 66.35056
279.651 | 9.527966 | 0.1758226 | 66.37568
279.6677 | 9.410171 | 0.1758226 | 66.40085
279.6844 | 9.217642 | 0.1758226 | 66.42394
279.7094 | 8.941464 | 0.1758226 | 66.46026
279.7344 | 8.715758 | 0.1758226 | 66.50032
279.751 | 8.499679 | 0.1758226 | 66.5247
279.7677 | 8.313638 | 0.1758226 | 66.5489
279.7844 | 8.08899 | 0.1758226 | 66.57166
279.801 | 7.981637 | 0.1758226 | 66.59507
279.8176 | 7.84872 | 0.1758226 | 66.61921
279.8344 | 7.733286 | 0.1758226 | 66.64472
279.851 | 7.600495 | 0.1758226 | 66.6729
279.8677 | 7.429575 | 0.1758226 | 66.70019
279.8844 | 7.255722 | 0.1758226 | 66.7284
279.901 | 7.12867 | 0.1758226 | 66.75679
279.9177 | 6.951554 | 0.1758226 | 66.78339
279.9344 | 6.763061 | 0.1758226 | 66.8084
279.951 | 6.585626 | 0.1758226 | 66.8335
279.9677 | 6.399024 | 0.1758226 | 66.86103
279.9844 | 6.22013 | 0.1758226 | 66.89031
280.001 | 6.057644 | 0.1758226 | 66.91788
280.026 | 5.753274 | 0.1758226 | 66.95615
280.051 | 5.413214 | 0.1758226 | 66.99978
280.0676 | 5.248332 | 0.1758226 | 67.02762
280.0844 | 5.130114 | 0.1758226 | 67.05464
280.101 | 4.984654 | 0.1758226 | 67.08097
280.1177 | 4.783108 | 0.1758226 | 67.10548
280.1344 | 4.534116 | 0.1758226 | 67.1332
280.151 | 4.392542 | 0.1758226 | 67.16005
280.1677 | 4.41511 | 0.1758226 | 67.1871
280.1844 | 4.328784 | 0.1758226 | 67.21244
280.201 | 4.2076 | 0.1758226 | 67.2403
280.2177 | 4.000844 | 0.1758226 | 67.26662
280.2344 | 3.796425 | 0.1758226 | 67.29378
280.251 | 3.617 | 0.1758226 | 67.32094
280.2677 | 3.410391 | 0.1758226 | 67.34553
280.2844 | 3.277028 | 0.1758226 | 67.3716
280.301 | 3.17495 | 0.1758226 | 67.40046
280.3176 | 3.048797 | 0.1758226 | 67.42924
280.3426 | 2.608877 | 0.1758226 | 67.47012
280.3677 | 2.37737 | 0.1758226 | 67.509
280.3844 | 2.244598 | 0.1758226 | 67.53736
280.401 | 2.174292 | 0.1758226 | 67.56516
280.4177 | 2.050148 | 0.1758226 | 67.59431
280.4344 | 1.903109 | 0.1758226 | 67.6234
280.451 | 1.779898 | 0.1758226 | 67.65132
280.4677 | 1.576854 | 0.1758226 | 67.67859
280.4844 | 1.479798 | 0.1758226 | 67.7081
280.501 | 1.264279 | 0.1758226 | 67.73559
280.5177 | 1.115163 | 0.1758226 | 67.76413
280.5344 | 0.9548559 | 0.1758226 | 67.7923
280.551 | 0.7848928 | 0.1758226 | 67.82278
280.5676 | 0.6364724 | 0.1758226 | 67.8521
280.5844 | 0.3857892 | 0.1758226 | 67.88266
280.601 | 0.1685102 | 0.1758226 | 67.91124
280.6177 | -0.1307754 | 0.1758226 | 67.93975
280.6344 | -0.3534032 | 0.1758226 | 67.96946
280.651 | -0.3861084 | 0.1758226 | 67.99616
280.676 | -0.3853048 | 0.1758226 | 68.03752
280.701 | -0.5765576 | 0.1758226 | 68.07895
280.7177 | -0.708521 | 0.1758226 | 68.10626
280.7344 | -0.9119475 | 0.1758226 | 68.13449
280.751 | -1.165456 | 0.1758226 | 68.16102
280.7677 | -1.223951 | 0.1758226 | 68.19098
280.7844 | -1.3229 | 0.1758226 | 68.22296
280.801 | -1.393154 | 0.1758226 | 68.25152
280.8176 | -1.58559 | 0.1758226 | 68.2829
280.8344 | -1.915524 | 0.1758226 | 68.31301
280.851 | -2.102134 | 0.1758226 | 68.34374
280.8677 | -2.160433 | 0.1758226 | 68.37407
280.8844 | -2.253328 | 0.1758226 | 68.402
280.901 | -2.300848 | 0.1758226 | 68.43061
280.9177 | -2.558209 | 0.1758226 | 68.45876
280.9344 | -2.73551 | 0.1758226 | 68.48804
280.951 | -2.947487 | 0.1758226 | 68.51703
280.9677 | -3.072892 | 0.1758226 | 68.5444
280.9927 | -3.288084 | 0.1758226 | 68.58942
281.0177 | -3.654147 | 0.1758226 | 68.63325
281.0344 | -3.812462 | 0.1758226 | 68.66326
281.051 | -3.872812 | 0.1758226 | 68.69336
281.0676 | -4.037075 | 0.1758226 | 68.72332
281.0844 | -4.325878 | 0.1758226 | 68.75339
281.101 | -4.574934 | 0.1758226 | 68.78499
281.1177 | -4.717984 | 0.1758226 | 68.816
281.1344 | -4.744438 | 0.1758226 | 68.84412
281.151 | -4.876498 | 0.1758226 | 68.87238
281.1677 | -5.028146 | 0.1758226 | 68.90268
281.1844 | -5.110761 | 0.1758226 | 68.93212
281.201 | -5.231146 | 0.1758226 | 68.96009
281.2177 | -5.461728 | 0.1758226 | 68.99005
281.2344 | -5.718325 | 0.1758226 | 69.02261
281.251 | -5.84649 | 0.1758226 | 69.0555
281.2677 | -5.867766 | 0.1758226 | 69.08603
281.2844 | -6.15183 | 0.1758226 | 69.11694
281.301 | -6.338091 | 0.1758226 | 69.14838
281.326 | -6.733822 | 0.1758226 | 69.19678
281.351 | -6.92085 | 0.1758226 | 69.24295
281.3677 | -6.993418 | 0.1758226 | 69.273
281.3844 | -7.12787 | 0.1758226 | 69.3052
281.4012 | -7.322024 | 0.1758226 | 69.33444
281.4178 | -7.540572 | 0.1758226 | 69.36588
281.4345 | -7.793306 | 0.1758226 | 69.39984
281.4512 | -7.917066 | 0.1758226 | 69.43131
281.4678 | -8.139645 | 0.1758226 | 69.4643
281.4845 | -8.310678 | 0.1758226 | 69.49606
281.5012 | -8.550528 | 0.1758226 | 69.52853
281.5178 | -8.770203 | 0.1758226 | 69.562
281.5345 | -8.939169 | 0.1758226 | 69.59226
281.5512 | -9.128169 | 0.1758226 | 69.6208
281.5678 | -9.316814 | 0.1758226 | 69.6553
281.5845 | -9.487076 | 0.1758226 | 69.69113
281.6012 | -9.56968 | 0.1758226 | 69.72485
281.6178 | -9.749431 | 0.1758226 | 69.75876
281.6428 | -10.16849 | 0.1758226 | 69.812
281.6678 | -10.5458 | 0.1758226 | 69.86557
281.6845 | -10.50647 | 0.1758226 | 69.89855
281.7012 | -10.62121 | 0.1758226 | 69.93128
281.7178 | -10.76776 | 0.1758226 | 69.961
281.7345 | -10.83564 | 0.1758226 | 69.99375
281.7512 | -10.98994 | 0.1758226 | 70.02884
281.7678 | -11.23615 | 0.1758226 | 70.06329
281.7845 | -11.40885 | 0.1758226 | 70.09632
281.8012 | -11.50355 | 0.1758226 | 70.12979
281.8178 | -11.60963 | 0.1758226 | 70.16394
281.8345 | -11.87586 | 0.1758226 | 70.19931
281.8512 | -12.14086 | 0.1758226 | 70.23121
281.8678 | -12.31368 | 0.1758226 | 70.26522
281.8845 | -12.4381 | 0.1758226 | 70.29728
281.9012 | -12.68825 | 0.1758226 | 70.33329
281.9178 | -12.75185 | 0.1758226 | 70.3666
281.9345 | -12.88186 | 0.1758226 | 70.40106
281.9595 | -13.31748 | 0.1758226 | 70.45282
281.9845 | -13.55776 | 0.1758226 | 70.50278
282.0012 | -13.65635 | 0.1758226 | 70.53638
282.0178 | -13.83302 | 0.1758226 | 70.56916
282.0345 | -13.95413 | 0.1758226 | 70.60391
282.0512 | -14.06948 | 0.1758226 | 70.63936
282.0678 | -14.10365 | 0.1758226 | 70.6729
282.0845 | -14.37962 | 0.1758226 | 70.7104
282.1012 | -14.73439 | 0.1758226 | 70.74662
282.1178 | -14.87111 | 0.1758226 | 70.7809
282.1345 | -14.97776 | 0.1758226 | 70.81748
282.1512 | -15.06642 | 0.1758226 | 70.85295
282.1678 | -15.09933 | 0.1758226 | 70.88811
282.1845 | -15.25497 | 0.1758226 | 70.92505
282.2012 | -15.32409 | 0.1758226 | 70.9615
282.2178 | -15.67266 | 0.1758226 | 71.00006
282.2345 | -15.77884 | 0.1758226 | 71.03844
282.2512 | -15.82342 | 0.1758226 | 71.07696
282.2678 | -16.10425 | 0.1758226 | 71.11206
282.2928 | -16.45471 | 0.1758226 | 71.16476
282.3178 | -16.81716 | 0.1758226 | 71.21316
282.3345 | -17.02569 | 0.1758226 | 71.24712
282.3512 | -17.12528 | 0.1758226 | 71.28162
282.3678 | -17.24119 | 0.1758226 | 71.31576
282.3845 | -17.43296 | 0.1758226 | 71.3481
282.4012 | -17.54077 | 0.1758226 | 71.38153
282.4178 | -17.72157 | 0.1758226 | 71.41739
282.4345 | -18.03744 | 0.1758226 | 71.45196
282.4512 | -18.14833 | 0.1758226 | 71.48612
282.4678 | -18.23594 | 0.1758226 | 71.52102
282.4845 | -18.383 | 0.1758226 | 71.55801
282.5012 | -18.61637 | 0.1758226 | 71.59343
282.5178 | -18.84395 | 0.1758226 | 71.62986
282.5345 | -18.92526 | 0.1758226 | 71.66846
282.5512 | -19.08153 | 0.1758226 | 71.70362
282.5678 | -19.2899 | 0.1758226 | 71.73969
282.5845 | -19.46715 | 0.1758226 | 71.77392
282.6095 | -19.78141 | 0.1758226 | 71.8296
282.6345 | -20.07166 | 0.1758226 | 71.88468
282.6512 | -20.18302 | 0.1758226 | 71.92038
282.6678 | -20.31829 | 0.1758226 | 71.95813
282.6845 | -20.4818 | 0.1758226 | 71.99726
282.7012 | -20.74891 | 0.1758226 | 72.034
282.7178 | -20.91958 | 0.1758226 | 72.07
282.7345 | -21.13844 | 0.1758226 | 72.10688
282.7512 | -21.36291 | 0.1758226 | 72.14258
282.7678 | -21.34761 | 0.1758226 | 72.17756
282.7845 | -21.40636 | 0.1758226 | 72.2164
282.8012 | -21.64117 | 0.1758226 | 72.25235
282.8178 | -21.81334 | 0.1758226 | 72.28662
282.8345 | -22.05361 | 0.1758226 | 72.32288
282.8512 | -22.43063 | 0.1758226 | 72.35674
282.8678 | -22.51005 | 0.1758226 | 72.39272
282.8845 | -22.61852 | 0.1758226 | 72.42772
282.9012 | -22.72773 | 0.1758226 | 72.46088
282.9178 | -23.06652 | 0.1758226 | 72.49511
282.9428 | -23.33102 | 0.1758226 | 72.54981
282.9678 | -23.50846 | 0.1758226 | 72.60194
282.9845 | -23.60093 | 0.1758226 | 72.63622
283.0012 | -23.7382 | 0.1758226 | 72.67138
283.0178 | -23.91859 | 0.1758226 | 72.70862
283.0345 | -24.18072 | 0.1758226 | 72.74407
283.0512 | -24.47432 | 0.1758226 | 72.77929
283.0678 | -24.48845 | 0.1758226 | 72.81592
283.0845 | -24.60042 | 0.1758226 | 72.8516
283.1012 | -24.76939 | 0.1758226 | 72.88861
283.1178 | -24.99985 | 0.1758226 | 72.92511
283.1345 | -25.21377 | 0.1758226 | 72.96152
283.1512 | -25.47321 | 0.1758226 | 72.9975
283.1678 | -25.57266 | 0.1758226 | 73.03374
283.1845 | -25.7657 | 0.1758226 | 73.07259
283.2012 | -26.02135 | 0.1758226 | 73.10821
283.2178 | -26.20862 | 0.1758226 | 73.14129
283.2345 | -26.32515 | 0.1758226 | 73.1755
283.2595 | -26.56105 | 0.1758226 | 73.22824
283.2845 | -26.8163 | 0.1758226 | 73.28275
283.3012 | -27.01897 | 0.1758226 | 73.31921
283.3178 | -27.15648 | 0.1758226 | 73.35805
283.3345 | -27.37222 | 0.1758226 | 73.3954
283.3512 | -27.53372 | 0.1758226 | 73.43237
283.3678 | -27.83847 | 0.1758226 | 73.4721
283.3845 | -28.14868 | 0.1758226 | 73.50995
283.4012 | -28.1541 | 0.1758226 | 73.54648
283.4178 | -28.15188 | 0.1758226 | 73.58304
283.4345 | -28.24846 | 0.1758226 | 73.61792
283.4512 | -28.48144 | 0.1758226 | 73.64947
283.4678 | -28.83776 | 0.1758226 | 73.68589
283.4845 | -28.90692 | 0.1758226 | 73.72265
283.5012 | -28.8066 | 0.1758226 | 73.76061
283.5178 | -28.9987 | 0.1758226 | 73.79772
283.5345 | -28.98799 | 0.1758226 | 73.83638
283.5512 | -29.27859 | 0.1758226 | 73.87599
283.5762 | -29.59415 | 0.1758226 | 73.93635
283.6012 | -30.01899 | 0.1758226 | 73.99497
283.6178 | -30.137 | 0.1758226 | 74.03368
283.6345 | -30.11902 | 0.1758226 | 74.0771
283.6512 | -30.31294 | 0.1758226 | 74.1184
283.6678 | -30.6467 | 0.1758226 | 74.16319
283.6845 | -30.718 | 0.1758226 | 74.20489
283.7012 | -30.93613 | 0.1758226 | 74.24688
283.7178 | -31.06118 | 0.1758226 | 74.28924
283.7345 | -31.23028 | 0.1758226 | 74.33344
283.7512 | -31.47127 | 0.1758226 | 74.3788
283.7678 | -31.58646 | 0.1758226 | 74.42822
283.7845 | -31.80052 | 0.1758226 | 74.47861
283.8012 | -32.02814 | 0.1758226 | 74.52958
283.8178 | -32.09348 | 0.1758226 | 74.5837
283.8345 | -32.3033 | 0.1758226 | 74.63819
283.8512 | -32.5869 | 0.1758226 | 74.69439
283.8678 | -32.90013 | 0.1758226 | 74.75366
283.8845 | -32.9177 | 0.1758226 | 74.81446
283.9096 | -33.13526 | 0.1758226 | 74.90549
283.9346 | -33.30742 | 0.1758226 | 75.0004
283.9513 | -33.54101 | 0.1758226 | 75.06734
283.968 | -33.85406 | 0.1758226 | 75.14062
283.9846 | -33.94696 | 0.1758226 | 75.21707
284.0014 | -34.03894 | 0.1758226 | 75.29247
284.018 | -34.22926 | 0.1758226 | 75.37458
284.0346 | -34.27942 | 0.1758226 | 75.46094
284.0513 | -34.50424 | 0.1758226 | 75.55184
284.068 | -34.57303 | 0.1758226 | 75.64932
284.0846 | -34.70028 | 0.1758226 | 75.74997
284.1013 | -34.90964 | 0.1758226 | 75.8577
284.118 | -35.13436 | 0.1758226 | 75.97186
284.1346 | -35.38811 | 0.1758226 | 76.08972
284.1514 | -35.60037 | 0.1758226 | 76.21213
284.168 | -35.78326 | 0.1758226 | 76.3396
284.1846 | -35.95993 | 0.1758226 | 76.47039
284.2013 | -36.0861 | 0.1758226 | 76.606
284.2263 | -36.44536 | 0.1758226 | 76.82462
284.2514 | -36.78444 | 0.1758226 | 77.0523
284.268 | -36.79476 | 0.1758226 | 77.20734
284.2846 | -36.93985 | 0.1758226 | 77.36544
284.3013 | -37.00462 | 0.1758226 | 77.5312
284.318 | -37.02321 | 0.1758226 | 77.70129
284.3346 | -37.2782 | 0.1758226 | 77.8775
284.3513 | -37.61442 | 0.1758226 | 78.05674
284.368 | -37.83026 | 0.1758226 | 78.23948
284.3846 | -37.83145 | 0.1758226 | 78.4259
284.4014 | -37.89436 | 0.1758226 | 78.61184
284.418 | -38.02986 | 0.1758226 | 78.79742
284.4346 | -38.30028 | 0.1758226 | 78.98474
284.4513 | -38.49882 | 0.1758226 | 79.17454
284.468 | -38.70443 | 0.1758226 | 79.36481
284.4846 | -38.83487 | 0.1758226 | 79.55428
284.5014 | -39.09609 | 0.1758226 | 79.7442
284.518 | -39.28878 | 0.1758226 | 79.93394
284.5346 | -39.44352 | 0.1758226 | 80.12103
284.5596 | -39.72628 | 0.1758226 | 80.39758
284.5846 | -39.92291 | 0.1758226 | 80.6721
284.6013 | -39.9968 | 0.1758226 | 80.85344
284.618 | -40.31146 | 0.1758226 | 81.03397
284.6346 | -40.51375 | 0.1758226 | 81.21114
284.6514 | -40.56519 | 0.1758226 | 81.38672
284.668 | -40.60798 | 0.1758226 | 81.5605
284.6846 | -40.80247 | 0.1758226 | 81.73235
284.7013 | -41.00772 | 0.1758226 | 81.90126
284.718 | -41.33843 | 0.1758226 | 82.06939
284.7346 | -41.50654 | 0.1758226 | 82.23376
284.7514 | -41.71528 | 0.1758226 | 82.39593
284.768 | -41.68718 | 0.1758226 | 82.55426
284.7846 | -41.80321 | 0.1758226 | 82.70991
284.8013 | -42.0343 | 0.1758226 | 82.86394
284.818 | -42.18309 | 0.1758226 | 83.01549
284.8346 | -42.37422 | 0.1758226 | 83.16264
284.8513 | -42.60922 | 0.1758226 | 83.30704
284.8764 | -42.80037 | 0.1758226 | 83.51894
284.9014 | -42.9758 | 0.1758226 | 83.7255
284.918 | -43.3008 | 0.1758226 | 83.86118
284.9346 | -43.59209 | 0.1758226 | 83.99371
284.9513 | -43.65056 | 0.1758226 | 84.12189
284.968 | -43.56384 | 0.1758226 | 84.24594
284.9846 | -43.45284 | 0.1758226 | 84.36659
285.0014 | -43.72926 | 0.1758226 | 84.48559
285.018 | -44.07642 | 0.1758226 | 84.59928
285.0346 | -44.28016 | 0.1758226 | 84.70908
285.0513 | -44.27953 | 0.1758226 | 84.81644
285.068 | -44.27744 | 0.1758226 | 84.91907
285.0846 | -44.47081 | 0.1758226 | 85.01862
285.1013 | -44.52688 | 0.1758226 | 85.11444
285.118 | -44.79874 | 0.1758226 | 85.20746
285.1346 | -45.04703 | 0.1758226 | 85.29621
285.1514 | -45.22713 | 0.1758226 | 85.38319
285.168 | -45.30974 | 0.1758226 | 85.46853
285.193 | -45.65551 | 0.1758226 | 85.58978
285.218 | -46.00644 | 0.1758226 | 85.70562
285.2338 | -46.16429 | 0.1758226 | 85.77548
285.2496 | -46.39316 | 0.1758226 | 85.84399
285.2663 | -46.52338 | 0.1758226 | 85.91411
285.283 | -46.75192 | 0.1758226 | 85.98049
285.2996 | -46.95456 | 0.1758226 | 86.04462
285.3164 | -47.17724 | 0.1758226 | 86.10493
285.333 | -47.46789 | 0.1758226 | 86.1655
285.3496 | -47.5341 | 0.1758226 | 86.22178
285.3663 | -47.5539 | 0.1758226 | 86.27696
285.383 | -47.6583 | 0.1758226 | 86.33098
285.3996 | -47.96376 | 0.1758226 | 86.38322
285.4163 | -48.12762 | 0.1758226 | 86.43182
285.433 | -48.29293 | 0.1758226 | 86.47939
285.4497 | -48.51419 | 0.1758226 | 86.52641
285.4663 | -48.63656 | 0.1758226 | 86.57216
285.483 | -48.81397 | 0.1758226 | 86.61555
285.4996 | -49.00036 | 0.1758226 | 86.65918
285.5246 | -49.33231 | 0.1758226 | 86.71836
285.5496 | -49.61628 | 0.1758226 | 86.77775
285.5664 | -49.67139 | 0.1758226 | 86.81666
285.583 | -49.76944 | 0.1758226 | 86.85445
285.5996 | -50.11547 | 0.1758226 | 86.88986
285.6163 | -50.36342 | 0.1758226 | 86.92493
285.633 | -50.43122 | 0.1758226 | 86.95981
285.6496 | -50.45646 | 0.1758226 | 86.99389
285.6663 | -50.6498 | 0.1758226 | 87.02812
285.683 | -50.80381 | 0.1758226 | 87.06041
285.6997 | -51.09656 | 0.1758226 | 87.09212
285.7163 | -51.34064 | 0.1758226 | 87.12375
285.733 | -51.43506 | 0.1758226 | 87.15759
285.7496 | -51.56102 | 0.1758226 | 87.18945
285.7663 | -51.75011 | 0.1758226 | 87.22181
285.783 | -51.81328 | 0.1758226 | 87.25335
285.7996 | -52.04141 | 0.1758226 | 87.28462
285.8164 | -52.37574 | 0.1758226 | 87.31392
285.8413 | -52.54484 | 0.1758226 | 87.35805
285.8663 | -52.57188 | 0.1758226 | 87.40328
285.883 | -52.86035 | 0.1758226 | 87.43472
285.8996 | -53.09394 | 0.1758226 | 87.46598
285.9163 | -53.17502 | 0.1758226 | 87.49522
285.933 | -53.2431 | 0.1758226 | 87.52561
285.9497 | -53.54157 | 0.1758226 | 87.55824
285.9663 | -53.78028 | 0.1758226 | 87.58926
285.983 | -53.74414 | 0.1758226 | 87.61988
285.9996 | -53.86756 | 0.1758226 | 87.6525
286.0163 | -54.19425 | 0.1758226 | 87.68401
286.033 | -54.2889 | 0.1758226 | 87.71707
286.0496 | -54.39045 | 0.1758226 | 87.75112
286.0664 | -54.35507 | 0.1758226 | 87.78426
286.083 | -54.6299 | 0.1758226 | 87.81544
286.0996 | -54.771 | 0.1758226 | 87.84747
286.1163 | -55.0036 | 0.1758226 | 87.87984
286.133 | -55.22204 | 0.1758226 | 87.91455
286.1496 | -55.33584 | 0.1758226 | 87.9513
286.1747 | -55.37706 | 0.1758226 | 88.00697
286.1997 | -55.39094 | 0.1758226 | 88.06207
286.2163 | -55.43066 | 0.1758226 | 88.0973
286.233 | -55.59316 | 0.1758226 | 88.13168
286.2496 | -55.80288 | 0.1758226 | 88.166
286.2663 | -55.80544 | 0.1758226 | 88.19881
286.283 | -55.71741 | 0.1758226 | 88.23194
286.2996 | -55.79604 | 0.1758226 | 88.2641
286.3164 | -55.85202 | 0.1758226 | 88.2954
286.333 | -55.90882 | 0.1758226 | 88.32578
286.3496 | -56.05566 | 0.1758226 | 88.35597
286.3663 | -56.21476 | 0.1758226 | 88.38639
286.383 | -56.25784 | 0.1758226 | 88.4155
286.3996 | -56.31142 | 0.1758226 | 88.44575
286.4163 | -56.47741 | 0.1758226 | 88.47359
286.433 | -56.52372 | 0.1758226 | 88.50025
286.4498 | -56.61663 | 0.1758226 | 88.52762
286.4665 | -56.68849 | 0.1758226 | 88.55457
286.4915 | -56.88632 | 0.1758226 | 88.5921
286.5165 | -57.01788 | 0.1758226 | 88.62812
286.5332 | -57.0163 | 0.1758226 | 88.65109
286.5498 | -57.09688 | 0.1758226 | 88.67426
286.5665 | -57.1951 | 0.1758226 | 88.69555
286.5832 | -57.25059 | 0.1758226 | 88.7159
286.5998 | -57.3436 | 0.1758226 | 88.73674
286.6165 | -57.40597 | 0.1758226 | 88.75562
286.6332 | -57.45734 | 0.1758227 | 88.77352
286.6498 | -57.71615 | 0.1758226 | 88.79215
286.6665 | -57.89566 | 0.1758226 | 88.81094
286.6832 | -57.74136 | 0.1758226 | 88.82825
286.6998 | -57.61482 | 0.1758226 | 88.84506
286.7165 | -57.64239 | 0.1758226 | 88.86137
286.7332 | -57.65678 | 0.1758226 | 88.87697
286.7498 | -57.68166 | 0.1758226 | 88.89082
286.7665 | -57.78422 | 0.1758227 | 88.90341
286.7832 | -57.86738 | 0.1758225 | 88.91516
286.8082 | -57.91912 | 0.1758226 | 88.93097
286.8332 | -57.92045 | 0.1758225 | 88.94599
286.8498 | -58.0167 | 0.1758226 | 88.95571
286.8665 | -58.13501 | 0.1758227 | 88.96475
286.8832 | -58.18508 | 0.1758226 | 88.9716
286.8998 | -58.3009 | 0.1758226 | 88.97691
286.9165 | -58.25456 | 0.1758225 | 88.98251
286.9332 | -58.30461 | 0.1758227 | 88.98725
286.9498 | -58.3556 | 0.1758227 | 88.99156
286.9665 | -58.38915 | 0.1758227 | 88.99566
286.9832 | -58.53244 | 0.1758226 | 88.99907
286.9998 | -58.65364 | 0.1758226 | 89.00184
287.0165 | -58.62402 | 0.1758226 | 89.00401
287.0332 | -58.64045 | 0.1758226 | 89.0059
287.0498 | -58.72856 | 0.1758226 | 89.00782
287.0665 | -58.81745 | 0.1758225 | 89.00819
287.0832 | -58.78494 | 0.1758225 | 89.00869
287.0998 | -58.71578 | 0.1758225 | 89.0083
287.1165 | -58.66732 | 0.1758226 | 89.00751
287.1415 | -58.7815 | 0.1758226 | 89.00644
287.1665 | -58.97192 | 0.1758226 | 89.00301
287.1832 | -59.0312 | 0.1758226 | 88.99999
287.1998 | -59.0551 | 0.1758226 | 88.99844
287.2165 | -58.94748 | 0.1758227 | 88.99621
287.2332 | -58.80058 | 0.1758227 | 88.9928
287.2498 | -58.87284 | 0.1758228 | 88.98951
287.2665 | -58.89038 | 0.1758226 | 88.98602
287.2832 | -58.96663 | 0.1758225 | 88.98231
287.2998 | -59.09844 | 0.1758225 | 88.97754
287.3165 | -59.13976 | 0.1758226 | 88.97332
287.3332 | -59.12098 | 0.1758226 | 88.96826
287.3498 | -59.0965 | 0.1758227 | 88.9634
287.3665 | -59.13266 | 0.1758228 | 88.95797
287.3832 | -59.30688 | 0.1758226 | 88.95231
287.3998 | -59.32482 | 0.1758225 | 88.94652
287.4165 | -59.30412 | 0.1758226 | 88.94082
287.4332 | -59.33545 | 0.1758226 | 88.93554
287.4582 | -59.2788 | 0.1758227 | 88.92642
287.4832 | -59.36445 | 0.1758225 | 88.91686
287.4998 | -59.42356 | 0.1758226 | 88.91063
287.5165 | -59.41289 | 0.1758226 | 88.90324
287.5332 | -59.42468 | 0.1758227 | 88.89626
287.5498 | -59.54768 | 0.1758226 | 88.88944
287.5665 | -59.60576 | 0.1758225 | 88.88222
287.5832 | -59.605 | 0.1758226 | 88.8757
287.5998 | -59.63006 | 0.1758227 | 88.86907
287.6165 | -59.68322 | 0.1758227 | 88.8622
287.6332 | -59.72502 | 0.1758225 | 88.85379
287.6498 | -59.75718 | 0.1758226 | 88.84531
287.6665 | -59.74414 | 0.1758227 | 88.83709
287.6832 | -59.86256 | 0.1758227 | 88.82989
287.6998 | -59.89185 | 0.1758225 | 88.82241
287.7165 | -59.93604 | 0.1758226 | 88.81506
287.7332 | -59.94226 | 0.1758226 | 88.80841
287.7498 | -59.96008 | 0.1758227 | 88.80124
287.7665 | -59.96318 | 0.1758226 | 88.79394
287.7915 | -60.01967 | 0.1758226 | 88.78247
287.8165 | -60.02169 | 0.1758227 | 88.77018
287.8332 | -60.14644 | 0.1758225 | 88.7623
287.8498 | -60.19305 | 0.1758226 | 88.75402
287.8665 | -60.14739 | 0.1758226 | 88.74618
287.8832 | -60.12937 | 0.1758227 | 88.7392
287.8998 | -60.14966 | 0.1758226 | 88.73164
287.9165 | -60.25534 | 0.1758225 | 88.72378
287.9332 | -60.24616 | 0.1758226 | 88.71579
287.9498 | -60.24793 | 0.1758227 | 88.70884
287.9665 | -60.2584 | 0.1758226 | 88.70103
287.9832 | -60.3412 | 0.1758225 | 88.69344
287.9998 | -60.386 | 0.1758226 | 88.68543
288.0165 | -60.34344 | 0.1758227 | 88.67908
288.0332 | -60.24958 | 0.1758227 | 88.6725
288.0498 | -60.30883 | 0.1758225 | 88.66518
288.0665 | -60.36524 | 0.1758226 | 88.65754
288.0832 | -60.47822 | 0.1758226 | 88.65055
288.1082 | -60.48756 | 0.1758227 | 88.64106
288.1332 | -60.37178 | 0.1758225 | 88.63231
288.1498 | -60.3185 | 0.1758226 | 88.62645
288.1665 | -60.28106 | 0.1758226 | 88.62022
288.1832 | -60.38699 | 0.1758227 | 88.61428
288.1998 | -60.46819 | 0.1758227 | 88.60839
288.2165 | -60.49087 | 0.1758225 | 88.60245
288.2332 | -60.43449 | 0.1758225 | 88.59738
288.2498 | -60.42792 | 0.1758226 | 88.59141
288.2665 | -60.45186 | 0.1758227 | 88.58524
288.2832 | -60.47634 | 0.1758227 | 88.57859
288.2998 | -60.53857 | 0.1758225 | 88.57235
288.3165 | -60.51426 | 0.1758225 | 88.56628
288.3332 | -60.52885 | 0.1758226 | 88.56068
288.3498 | -60.56008 | 0.1758226 | 88.55541
288.3665 | -60.57349 | 0.1758227 | 88.54976
288.3832 | -60.5783 | 0.1758227 | 88.54399
288.3998 | -60.56388 | 0.1758225 | 88.53918
288.4248 | -60.55938 | 0.1758226 | 88.53032
288.4498 | -60.76287 | 0.1758227 | 88.5212
288.4665 | -60.69562 | 0.1758228 | 88.51532
288.4832 | -60.61954 | 0.1758226 | 88.51093
288.4998 | -60.62304 | 0.1758225 | 88.50665
288.5165 | -60.62324 | 0.1758225 | 88.50245
288.5332 | -60.6725 | 0.1758226 | 88.49738
288.5498 | -60.67864 | 0.1758226 | 88.49242
288.5665 | -60.6966 | 0.1758227 | 88.48682
288.5832 | -60.62588 | 0.1758226 | 88.4808
288.5998 | -60.58462 | 0.1758225 | 88.47584
288.6165 | -60.56524 | 0.1758225 | 88.47058
288.6332 | -60.68928 | 0.1758226 | 88.46519
288.6498 | -60.7808 | 0.1758226 | 88.45949
288.6665 | -60.75494 | 0.1758227 | 88.45411
288.6832 | -60.55838 | 0.1758228 | 88.45006
288.6998 | -60.5647 | 0.1758225 | 88.44562
288.7165 | -60.60999 | 0.1758225 | 88.44041
288.7332 | -60.76182 | 0.1758226 | 88.43639
288.7582 | -60.62302 | 0.1758226 | 88.43035
288.7832 | -60.5836 | 0.1758227 | 88.42319
288.7998 | -60.66 | 0.1758228 | 88.41918
288.8165 | -60.65584 | 0.1758224 | 88.41465
288.8332 | -60.605 | 0.1758225 | 88.40985
288.8498 | -60.54868 | 0.1758226 | 88.40453
288.8665 | -60.6 | 0.1758226 | 88.39966
288.8832 | -60.7046 | 0.1758227 | 88.39478
288.8998 | -60.70473 | 0.1758227 | 88.3905
288.9165 | -60.61155 | 0.1758228 | 88.38657
288.9332 | -60.57802 | 0.1758225 | 88.38285
288.9498 | -60.56876 | 0.1758225 | 88.37853
288.9666 | -60.66616 | 0.1758226 | 88.37492
288.9834 | -60.68422 | 0.1758226 | 88.37055
289 | -60.71921 | 0.1758226 | 88.36707
289.0166 | -60.67774 | 0.1758227 | 88.36312
289.0333 | -60.56653 | 0.1758227 | 88.35975
289.05 | -60.604 | 0.1758228 | 88.35689
289.075 | -60.70178 | 0.1758226 | 88.35028
289.1 | -60.69182 | 0.1758226 | 88.34376
289.1167 | -60.65859 | 0.1758226 | 88.33986
289.1333 | -60.60022 | 0.1758226 | 88.33625
289.15 | -60.583 | 0.1758226 | 88.33251
289.1666 | -60.64344 | 0.1758227 | 88.32728
289.1833 | -60.68541 | 0.1758227 | 88.32256
289.2 | -60.71671 | 0.1758225 | 88.31844
289.2167 | -60.76443 | 0.1758225 | 88.31539
289.2334 | -60.70881 | 0.1758226 | 88.31189
289.25 | -60.60019 | 0.1758226 | 88.30866
289.2666 | -60.59492 | 0.1758226 | 88.30509
289.2833 | -60.69316 | 0.1758226 | 88.30134
289.3 | -60.76539 | 0.1758227 | 88.2972
289.3167 | -60.80126 | 0.1758228 | 88.29381
289.3334 | -60.68115 | 0.1758227 | 88.29054
289.35 | -60.63936 | 0.1758224 | 88.28819
289.3667 | -60.62066 | 0.1758225 | 88.28611
289.3833 | -60.67118 | 0.1758225 | 88.28355
289.4083 | -60.71825 | 0.1758226 | 88.27765
289.4333 | -60.62451 | 0.1758226 | 88.27212
289.45 | -60.58972 | 0.1758227 | 88.26874
289.4667 | -60.61519 | 0.1758227 | 88.26476
289.4834 | -60.66856 | 0.1758228 | 88.26086
289.5 | -60.71296 | 0.1758226 | 88.25816
289.5166 | -60.67551 | 0.1758225 | 88.25482
289.5333 | -60.57285 | 0.1758225 | 88.25139
289.55 | -60.57246 | 0.1758226 | 88.24801
289.5667 | -60.61198 | 0.1758226 | 88.24454
289.5834 | -60.69624 | 0.1758226 | 88.24239
289.6 | -60.71711 | 0.1758226 | 88.23986
289.6167 | -60.65768 | 0.1758227 | 88.23632
289.6333 | -60.56066 | 0.1758227 | 88.23351
289.65 | -60.54092 | 0.1758228 | 88.23075
289.6666 | -60.53605 | 0.1758227 | 88.22741
289.6833 | -60.6445 | 0.1758225 | 88.22422
289.7 | -60.67628 | 0.1758225 | 88.22108
289.725 | -60.60967 | 0.1758226 | 88.21664
289.75 | -60.61618 | 0.1758226 | 88.21336
289.7666 | -60.61436 | 0.1758226 | 88.21062
289.7833 | -60.53982 | 0.1758226 | 88.20788
289.8 | -60.58462 | 0.1758227 | 88.20451
289.8167 | -60.63386 | 0.1758227 | 88.2011
289.8334 | -60.69346 | 0.1758228 | 88.19813
289.85 | -60.66153 | 0.1758227 | 88.19519
289.8667 | -60.61941 | 0.1758225 | 88.19232
289.8833 | -60.58989 | 0.1758225 | 88.18946
289.9 | -60.69032 | 0.1758225 | 88.18694
289.9166 | -60.68966 | 0.1758226 | 88.18371
289.9333 | -60.6472 | 0.1758226 | 88.18059
289.95 | -60.60542 | 0.1758226 | 88.17811
289.9667 | -60.61363 | 0.1758226 | 88.17505
289.9834 | -60.68409 | 0.1758227 | 88.17176
290 | -60.69414 | 0.1758227 | 88.16819
290.0166 | -60.64744 | 0.1758228 | 88.16559
290.0416 | -60.65447 | 0.1758225 | 88.16272
290.0667 | -60.69709 | 0.1758225 | 88.15882
290.0834 | -60.6975 | 0.1758225 | 88.15674
290.1 | -60.64468 | 0.1758226 | 88.1539
290.1167 | -60.62109 | 0.1758226 | 88.15138
290.1333 | -60.70972 | 0.1758226 | 88.14911
290.15 | -60.74378 | 0.1758226 | 88.14672
290.1666 | -60.70104 | 0.1758226 | 88.14439
290.1833 | -60.57102 | 0.1758227 | 88.14269
290.2 | -60.5716 | 0.1758227 | 88.14008
290.2167 | -60.66602 | 0.1758227 | 88.1373
290.2334 | -60.68868 | 0.1758228 | 88.13474
290.25 | -60.69432 | 0.1758226 | 88.13231
290.2666 | -60.63168 | 0.1758225 | 88.13039
290.2833 | -60.66849 | 0.1758225 | 88.12834
290.3 | -60.61606 | 0.1758225 | 88.12664
290.3167 | -60.5703 | 0.1758225 | 88.12475
290.3334 | -60.53582 | 0.1758226 | 88.12261
290.35 | -60.53804 | 0.1758226 | 88.12015
290.375 | -60.65199 | 0.1758226 | 88.11655
290.4 | -60.6127 | 0.1758226 | 88.11226
290.4166 | -60.47578 | 0.1758227 | 88.10941
290.4333 | -60.40076 | 0.1758227 | 88.10699
290.45 | -60.45472 | 0.1758227 | 88.10559
290.4667 | -60.57309 | 0.1758228 | 88.10312
290.4834 | -60.52555 | 0.1758227 | 88.10082
290.5 | -60.44792 | 0.1758225 | 88.099
290.5166 | -60.4224 | 0.1758225 | 88.09672
290.5333 | -60.44724 | 0.1758225 | 88.09504
290.55 | -60.49436 | 0.1758225 | 88.09316
290.5667 | -60.44238 | 0.1758226 | 88.09085
290.5834 | -60.50318 | 0.1758226 | 88.08874
290.6 | -60.48035 | 0.1758226 | 88.08707
290.6167 | -60.5309 | 0.1758226 | 88.0852
290.6333 | -60.4212 | 0.1758226 | 88.08312
290.65 | -60.34406 | 0.1758226 | 88.08045
290.6666 | -60.3909 | 0.1758227 | 88.07828
290.6916 | -60.46467 | 0.1758227 | 88.07465
290.7167 | -60.46456 | 0.1758228 | 88.07144
290.7334 | -60.45121 | 0.1758227 | 88.06976
290.75 | -60.31829 | 0.1758225 | 88.06816
290.7666 | -60.29668 | 0.1758225 | 88.06653
290.7833 | -60.3797 | 0.1758225 | 88.06501
290.8 | -60.46388 | 0.1758225 | 88.06244
290.8167 | -60.41653 | 0.1758225 | 88.05985
290.8334 | -60.31126 | 0.1758226 | 88.05736
290.85 | -60.28644 | 0.1758226 | 88.055
290.8667 | -60.33232 | 0.1758226 | 88.05272
290.8833 | -60.45445 | 0.1758226 | 88.05126
290.9 | -60.42921 | 0.1758226 | 88.05019
290.9166 | -60.32875 | 0.1758226 | 88.04942
290.9333 | -60.2938 | 0.1758226 | 88.04824
290.95 | -60.24769 | 0.1758227 | 88.04656
290.9667 | -60.29058 | 0.1758227 | 88.04493
290.9834 | -60.35199 | 0.1758227 | 88.04225
291 | -60.39947 | 0.1758228 | 88.03961
291.025 | -60.33548 | 0.1758226 | 88.0366
291.05 | -60.26325 | 0.1758225 | 88.03468
291.0667 | -60.26888 | 0.1758225 | 88.03278
291.0834 | -60.28141 | 0.1758225 | 88.03038
291.1 | -60.31012 | 0.1758226 | 88.02859
291.1167 | -60.33672 | 0.1758226 | 88.02734
291.1333 | -60.28069 | 0.1758226 | 88.02682
291.15 | -60.22544 | 0.1758226 | 88.02704
291.1666 | -60.22384 | 0.1758226 | 88.02778
291.1833 | -60.17322 | 0.1758226 | 88.0284
291.2 | -60.12894 | 0.1758226 | 88.02835
291.2167 | -60.10765 | 0.1758225 | 88.02895
291.2334 | -60.08002 | 0.1758226 | 88.02944
291.25 | -60.05574 | 0.1758225 | 88.03018
291.2666 | -60.05078 | 0.1758225 | 88.03094
291.2833 | -59.98912 | 0.1758225 | 88.03159
291.3 | -59.88194 | 0.1758225 | 88.03286
291.3167 | -59.86433 | 0.1758225 | 88.034
291.3417 | -59.73835 | 0.1758225 | 88.03625
291.3667 | -59.72296 | 0.1758226 | 88.03774
291.3833 | -59.67096 | 0.1758227 | 88.03839
291.4 | -59.64124 | 0.1758228 | 88.03962
291.4166 | -59.4936 | 0.1758228 | 88.04103
291.4333 | -59.37658 | 0.1758227 | 88.04247
291.45 | -59.31748 | 0.1758227 | 88.04425
291.4667 | -59.25063 | 0.1758227 | 88.0455
291.4834 | -59.18432 | 0.1758227 | 88.04632
291.5002 | -59.04476 | 0.1758227 | 88.04688
291.5168 | -58.99795 | 0.1758227 | 88.04796
291.5335 | -58.88144 | 0.1758226 | 88.04901
291.5502 | -58.87272 | 0.1758226 | 88.04994
291.5668 | -58.76206 | 0.1758226 | 88.05088
291.5835 | -58.62026 | 0.1758226 | 88.05242
291.6002 | -58.51802 | 0.1758226 | 88.05414
291.6168 | -58.46096 | 0.1758226 | 88.05551
291.6335 | -58.40371 | 0.1758226 | 88.05656
291.6585 | -58.23284 | 0.1758226 | 88.05875
291.6835 | -58.07666 | 0.1758225 | 88.0621
291.7002 | -57.9818 | 0.1758225 | 88.06444
291.7168 | -57.90537 | 0.1758225 | 88.06578
291.7335 | -57.82286 | 0.1758225 | 88.06712
291.7502 | -57.69304 | 0.1758226 | 88.06863
291.7668 | -57.54271 | 0.1758227 | 88.07031
291.7835 | -57.43797 | 0.1758228 | 88.07234
291.8002 | -57.29566 | 0.1758228 | 88.07374
291.8168 | -57.19926 | 0.1758227 | 88.07569
291.8335 | -57.16989 | 0.1758227 | 88.07754
291.8502 | -57.03526 | 0.1758227 | 88.07924
291.8668 | -56.94047 | 0.1758226 | 88.08102
291.8835 | -56.81288 | 0.1758226 | 88.08269
291.9002 | -56.71531 | 0.1758226 | 88.08515
291.9168 | -56.59888 | 0.1758226 | 88.08739
291.9335 | -56.53521 | 0.1758226 | 88.08938
291.9502 | -56.47708 | 0.1758226 | 88.09095
291.9668 | -56.3999 | 0.1758225 | 88.09188
291.9918 | -56.33 | 0.1758225 | 88.09351
292.0168 | -56.21699 | 0.1758225 | 88.09598
292.0335 | -56.0255 | 0.1758225 | 88.09888
292.0502 | -55.8615 | 0.1758228 | 88.10214
292.0668 | -55.80188 | 0.1758227 | 88.10601
292.0835 | -55.81985 | 0.1758227 | 88.10816
292.1002 | -55.70387 | 0.1758227 | 88.10947
292.1168 | -55.56666 | 0.1758226 | 88.1121
292.1335 | -55.38355 | 0.1758226 | 88.11592
292.1502 | -55.12239 | 0.1758226 | 88.1197
292.1668 | -55.04793 | 0.1758226 | 88.12189
292.1835 | -55.08224 | 0.1758226 | 88.12326
292.2002 | -54.9396 | 0.1758225 | 88.12488
292.2168 | -54.87763 | 0.1758225 | 88.12658
292.2335 | -54.7578 | 0.1758225 | 88.12976
292.2502 | -54.6504 | 0.1758227 | 88.13359
292.2668 | -54.51342 | 0.1758228 | 88.13691
292.2835 | -54.3904 | 0.1758227 | 88.14041
292.3085 | -54.16656 | 0.1758226 | 88.14496
292.3335 | -53.97768 | 0.1758226 | 88.14881
292.3502 | -53.95915 | 0.1758226 | 88.15012
292.3668 | -54.00474 | 0.1758226 | 88.1513
292.3835 | -53.82926 | 0.1758226 | 88.15421
292.4002 | -53.6114 | 0.1758225 | 88.15853
292.4168 | -53.51536 | 0.1758225 | 88.16181
292.4335 | -53.45368 | 0.1758226 | 88.16519
292.4502 | -53.26684 | 0.1758227 | 88.16972
292.4668 | -53.11093 | 0.1758227 | 88.1742
292.4835 | -52.96476 | 0.1758226 | 88.17853
292.5002 | -52.81328 | 0.1758226 | 88.18246
292.5168 | -52.8383 | 0.1758226 | 88.18564
292.5335 | -52.7994 | 0.1758225 | 88.18978
292.5502 | -52.65434 | 0.1758225 | 88.19349
292.5668 | -52.35859 | 0.1758228 | 88.19822
292.5835 | -52.10704 | 0.1758227 | 88.20301
292.6002 | -51.9459 | 0.1758226 | 88.2072
292.6168 | -51.85924 | 0.1758226 | 88.21105
292.6418 | -51.72332 | 0.1758226 | 88.2162
292.6668 | -51.61962 | 0.1758225 | 88.22165
292.6835 | -51.3795 | 0.1758226 | 88.22641
292.7002 | -51.16078 | 0.1758228 | 88.23158
292.7168 | -51.09104 | 0.1758227 | 88.2365
292.7335 | -50.92313 | 0.1758226 | 88.24098
292.7502 | -50.75253 | 0.1758226 | 88.24538
292.7668 | -50.65 | 0.1758225 | 88.24957
292.7835 | -50.49128 | 0.1758225 | 88.25366
292.8002 | -50.3998 | 0.1758226 | 88.258
292.8168 | -50.31672 | 0.1758228 | 88.2623
292.8335 | -50.08011 | 0.1758227 | 88.26658
292.8502 | -50.03389 | 0.1758226 | 88.27058
292.8668 | -49.96246 | 0.1758226 | 88.2752
292.8835 | -49.75734 | 0.1758226 | 88.28009
292.9002 | -49.67464 | 0.1758225 | 88.28509
292.9168 | -49.57383 | 0.1758226 | 88.29015
292.9335 | -49.42502 | 0.1758227 | 88.2953
292.9585 | -49.1813 | 0.1758226 | 88.30309
292.9835 | -48.908 | 0.1758226 | 88.31043
293.0002 | -48.5476 | 0.1758225 | 88.31574
293.0168 | -48.49282 | 0.1758226 | 88.32121
293.0335 | -48.49907 | 0.1758228 | 88.32634
293.0502 | -48.40052 | 0.1758227 | 88.33141
293.0668 | -48.09929 | 0.1758226 | 88.33682
293.0835 | -47.98737 | 0.1758226 | 88.34218
293.1002 | -47.93758 | 0.1758225 | 88.34686
293.1168 | -47.68656 | 0.1758226 | 88.35199
293.1335 | -47.423 | 0.1758227 | 88.35688
293.1502 | -47.09125 | 0.1758227 | 88.36172
293.1668 | -47.27714 | 0.1758226 | 88.36632
293.1835 | -47.04605 | 0.1758226 | 88.37074
293.2002 | -46.91883 | 0.1758226 | 88.37503
293.2168 | -47.05356 | 0.1758225 | 88.38046
293.2335 | -46.72716 | 0.1758226 | 88.38572
293.2502 | -46.13176 | 0.1758227 | 88.39116
293.2752 | -46.04265 | 0.1758226 | 88.39924
293.3002 | -45.55313 | 0.1758226 | 88.40711
293.3168 | -45.4497 | 0.1758225 | 88.41278
293.3335 | -45.54236 | 0.1758226 | 88.41799
293.3502 | -45.1509 | 0.1758227 | 88.42259
293.3668 | -45.04304 | 0.1758227 | 88.42697
293.3835 | -45.25834 | 0.1758226 | 88.43178
293.4002 | -44.94361 | 0.1758226 | 88.43681
293.4168 | -44.69024 | 0.1758225 | 88.44168
293.4335 | -44.62863 | 0.1758225 | 88.44714
293.4502 | -44.39856 | 0.1758228 | 88.45255
293.4668 | -44.2703 | 0.1758227 | 88.45772
293.4835 | -44.25774 | 0.1758226 | 88.46305
293.5002 | -43.88106 | 0.1758226 | 88.46841
293.5168 | -43.45738 | 0.1758225 | 88.47324
293.5335 | -43.3007 | 0.1758225 | 88.478
293.5502 | -43.45652 | 0.1758227 | 88.48297
293.5668 | -43.23593 | 0.1758227 | 88.48831
293.5835 | -42.84239 | 0.1758226 | 88.49353
293.6085 | -42.61205 | 0.1758226 | 88.50219
293.6335 | -42.38414 | 0.1758226 | 88.51094
293.6502 | -42.07398 | 0.1758228 | 88.51555
293.6668 | -42.0412 | 0.1758227 | 88.52059
293.6835 | -42.009 | 0.1758226 | 88.52576
293.7002 | -41.78671 | 0.1758226 | 88.53032
293.7168 | -41.67353 | 0.1758225 | 88.53598
293.7335 | -41.39824 | 0.1758225 | 88.54129
293.7502 | -41.25244 | 0.1758228 | 88.54728
293.7668 | -41.16731 | 0.1758227 | 88.55256
293.7835 | -40.99602 | 0.1758226 | 88.55731
293.8002 | -40.79402 | 0.1758226 | 88.56147
293.8168 | -40.5068 | 0.1758226 | 88.56528
293.8335 | -40.32758 | 0.1758225 | 88.57004
293.8502 | -40.29608 | 0.1758226 | 88.57539
293.8668 | -40.21632 | 0.1758228 | 88.5795
293.8835 | -40.00557 | 0.1758227 | 88.58466
293.9002 | -39.83745 | 0.1758226 | 88.58985
293.9252 | -39.57644 | 0.1758225 | 88.59803
293.9502 | -39.39404 | 0.1758226 | 88.60652
293.9668 | -39.27478 | 0.1758227 | 88.61288
293.9835 | -39.02196 | 0.1758226 | 88.61899
294.0002 | -38.76991 | 0.1758226 | 88.62436
294.0169 | -38.50912 | 0.1758225 | 88.63018
294.0337 | -38.48887 | 0.1758225 | 88.63538
294.0503 | -38.60858 | 0.1758227 | 88.64049
294.067 | -38.3134 | 0.1758227 | 88.64618
294.0837 | -38.0577 | 0.1758226 | 88.65269
294.1004 | -37.9647 | 0.1758226 | 88.65918
294.117 | -37.71211 | 0.1758225 | 88.66544
294.1337 | -37.63656 | 0.1758227 | 88.67147
294.1504 | -37.54791 | 0.1758227 | 88.67847
294.167 | -37.36287 | 0.1758226 | 88.68532
294.1836 | -37.02939 | 0.1758226 | 88.6914
294.2004 | -36.88768 | 0.1758225 | 88.6977
294.217 | -36.87402 | 0.1758227 | 88.7046
294.2337 | -36.76239 | 0.1758227 | 88.71195
294.2587 | -36.50882 | 0.1758226 | 88.72254
294.2837 | -36.00706 | 0.1758226 | 88.73386
294.3003 | -35.86758 | 0.1758227 | 88.74172
294.317 | -35.78433 | 0.1758226 | 88.74806
294.3337 | -35.61614 | 0.1758226 | 88.75428
294.3504 | -35.4254 | 0.1758225 | 88.76038
294.367 | -35.25104 | 0.1758226 | 88.76559
294.3837 | -34.9704 | 0.1758227 | 88.77031
294.4004 | -34.85365 | 0.1758226 | 88.77638
294.417 | -34.702 | 0.1758226 | 88.78174
294.4336 | -34.625 | 0.1758226 | 88.78616
294.4504 | -34.45686 | 0.1758225 | 88.79076
294.467 | -34.30364 | 0.1758226 | 88.79584
294.4837 | -34.21896 | 0.1758228 | 88.79988
294.5004 | -33.94761 | 0.1758227 | 88.80491
294.517 | -33.78089 | 0.1758226 | 88.81109
294.5337 | -33.66663 | 0.1758226 | 88.81861
294.5503 | -33.58774 | 0.1758225 | 88.82406
294.5753 | -33.33552 | 0.1758227 | 88.83334
294.6004 | -32.97208 | 0.1758226 | 88.84218
294.617 | -32.8775 | 0.1758226 | 88.84766
294.6337 | -32.64055 | 0.1758225 | 88.85321
294.6504 | -32.55772 | 0.1758225 | 88.85803
294.667 | -32.5424 | 0.1758228 | 88.86312
294.6836 | -32.34944 | 0.1758227 | 88.86756
294.7004 | -32.10343 | 0.1758226 | 88.8733
294.717 | -32.10576 | 0.1758226 | 88.8793
294.7337 | -31.71818 | 0.1758225 | 88.88506
294.7504 | -31.59526 | 0.1758226 | 88.89129
294.767 | -31.31078 | 0.1758227 | 88.89801
294.7837 | -31.2097 | 0.1758226 | 88.90468
294.8003 | -31.24082 | 0.1758226 | 88.91084
294.817 | -30.96882 | 0.1758225 | 88.91749
294.8337 | -30.87818 | 0.1758226 | 88.92462
294.8504 | -30.8334 | 0.1758227 | 88.93043
294.867 | -30.40697 | 0.1758226 | 88.93694
294.892 | -30.25166 | 0.1758226 | 88.94891
294.917 | -30.05477 | 0.1758227 | 88.95972
294.9336 | -29.71763 | 0.1758226 | 88.96639
294.9504 | -29.60503 | 0.1758226 | 88.97462
294.967 | -29.4398 | 0.1758225 | 88.97929
294.9837 | -29.47272 | 0.1758225 | 88.98325
295.0004 | -29.2124 | 0.1758227 | 88.98906
295.017 | -28.93748 | 0.1758227 | 88.99468
295.0337 | -28.6086 | 0.1758226 | 89.00207
295.0503 | -28.58236 | 0.1758225 | 89.00953
295.067 | -28.45349 | 0.1758226 | 89.01678
295.0837 | -28.47769 | 0.1758227 | 89.02478
295.1004 | -28.32346 | 0.1758226 | 89.03118
295.117 | -28.07106 | 0.1758226 | 89.03821
295.1337 | -27.63348 | 0.1758225 | 89.04591
295.1504 | -27.49442 | 0.1758227 | 89.05469
295.167 | -27.44961 | 0.1758226 | 89.0621
295.1836 | -27.42295 | 0.1758226 | 89.06739
295.2004 | -27.29053 | 0.1758225 | 89.07274
295.2254 | -26.82625 | 0.1758226 | 89.08251
295.2504 | -26.73192 | 0.1758227 | 89.09191
295.267 | -26.5708 | 0.1758226 | 89.09784
295.2837 | -26.21164 | 0.1758225 | 89.10438
295.3003 | -26.06174 | 0.1758226 | 89.11186
295.317 | -26.01418 | 0.1758227 | 89.11886
295.3337 | -25.93302 | 0.1758226 | 89.12647
295.3504 | -25.7146 | 0.1758226 | 89.13348
295.367 | -25.54196 | 0.1758225 | 89.13989
295.3837 | -25.31523 | 0.1758227 | 89.14712
295.4004 | -25.0547 | 0.1758227 | 89.15608
295.417 | -25.00566 | 0.1758226 | 89.16503
295.4336 | -24.89517 | 0.1758225 | 89.17069
295.4504 | -24.75796 | 0.1758226 | 89.17563
295.467 | -24.61364 | 0.1758227 | 89.18166
295.4837 | -24.53495 | 0.1758226 | 89.19074
295.5004 | -24.32882 | 0.1758225 | 89.19999
295.517 | -23.90678 | 0.1758226 | 89.21053
295.542 | -23.60512 | 0.1758226 | 89.22545
295.567 | -23.73008 | 0.1758225 | 89.23539
295.5837 | -23.50912 | 0.1758226 | 89.24281
295.6004 | -23.2439 | 0.1758226 | 89.25256
295.617 | -22.77295 | 0.1758225 | 89.2634
295.6337 | -22.68013 | 0.1758226 | 89.27078
295.6504 | -22.66016 | 0.1758227 | 89.27769
295.667 | -22.53785 | 0.1758226 | 89.28371
295.6836 | -22.2791 | 0.1758226 | 89.28806
295.7004 | -22.02474 | 0.1758225 | 89.29725
295.717 | -21.98161 | 0.1758227 | 89.30464
295.7337 | -21.93245 | 0.1758227 | 89.31155
295.7504 | -21.68636 | 0.1758226 | 89.31668
295.767 | -21.4328 | 0.1758226 | 89.32194
295.7837 | -21.13523 | 0.1758225 | 89.32718
295.8003 | -21.03519 | 0.1758226 | 89.33429
295.817 | -21.17785 | 0.1758227 | 89.34212
295.8337 | -21.21952 | 0.1758226 | 89.34668
295.8504 | -20.98573 | 0.1758226 | 89.35438
295.8754 | -20.16013 | 0.1758226 | 89.36916
295.9004 | -19.94762 | 0.1758226 | 89.38695
295.917 | -19.98758 | 0.1758225 | 89.39344
295.9336 | -19.85499 | 0.1758226 | 89.39816
295.9504 | -19.48726 | 0.1758227 | 89.40681
295.967 | -19.057 | 0.1758226 | 89.41662
295.9837 | -18.70149 | 0.1758226 | 89.42816
296.0004 | -18.73854 | 0.1758227 | 89.43743
296.017 | -18.8918 | 0.1758226 | 89.44247
296.0337 | -18.74955 | 0.1758226 | 89.44775
296.0503 | -18.21095 | 0.1758225 | 89.45453
296.067 | -17.94432 | 0.1758226 | 89.46344
296.0837 | -17.81298 | 0.1758226 | 89.47361
296.1004 | -17.67431 | 0.1758226 | 89.48072
296.117 | -17.74834 | 0.1758225 | 89.48769
296.1337 | -17.53891 | 0.1758226 | 89.49378
296.1504 | -17.18809 | 0.1758227 | 89.50225
296.167 | -16.96716 | 0.1758226 | 89.51255
296.192 | -16.93978 | 0.1758227 | 89.52816
296.217 | -16.9129 | 0.1758226 | 89.53785
296.2337 | -16.53712 | 0.1758226 | 89.54444
296.2504 | -16.19136 | 0.1758226 | 89.55447
296.267 | -16.14073 | 0.1758227 | 89.56491
296.2837 | -16.02235 | 0.1758226 | 89.57207
296.3003 | -15.79479 | 0.1758225 | 89.57879
296.317 | -15.53902 | 0.1758226 | 89.58648
296.3337 | -15.59651 | 0.1758227 | 89.5961
296.3504 | -15.55647 | 0.1758226 | 89.60266
296.367 | -15.3468 | 0.1758226 | 89.60844
296.3837 | -14.98958 | 0.1758225 | 89.61532
296.4004 | -14.66824 | 0.1758227 | 89.62525
296.417 | -14.50616 | 0.1758226 | 89.63406
296.4336 | -14.40444 | 0.1758225 | 89.64256
296.4504 | -14.44162 | 0.1758226 | 89.6514
296.467 | -14.74522 | 0.1758227 | 89.66172
296.4837 | -14.6893 | 0.1758226 | 89.67694
296.5087 | -13.72257 | 0.1758226 | 89.69531
296.5337 | -13.13768 | 0.1758226 | 89.71464
296.5505 | -13.1381 | 0.1758226 | 89.72876
296.5672 | -13.10916 | 0.1758225 | 89.74088
296.5838 | -12.96703 | 0.1758227 | 89.74903
296.6005 | -12.67192 | 0.1758227 | 89.75728
296.6172 | -12.39716 | 0.1758226 | 89.76668
296.6338 | -12.30704 | 0.1758225 | 89.77566
296.6505 | -12.2128 | 0.1758228 | 89.78125
296.6672 | -12.12388 | 0.1758227 | 89.7893
296.6838 | -12.01734 | 0.1758226 | 89.79855
296.7005 | -11.98879 | 0.1758226 | 89.80957
296.7172 | -11.79633 | 0.1758227 | 89.81915
296.7338 | -11.35045 | 0.1758226 | 89.82793
296.7505 | -11.19378 | 0.1758226 | 89.83786
296.7672 | -11.1213 | 0.1758227 | 89.84534
296.7838 | -10.98715 | 0.1758227 | 89.85214
296.8005 | -10.8912 | 0.1758226 | 89.86164
296.8172 | -10.82945 | 0.1758225 | 89.8704
296.8422 | -10.46498 | 0.1758227 | 89.88379
296.8672 | -10.10494 | 0.1758225 | 89.89766
296.8838 | -10.20632 | 0.1758226 | 89.9075
296.9005 | -10.12102 | 0.1758226 | 89.91591
296.9172 | -9.750894 | 0.1758226 | 89.92462
296.9338 | -9.402676 | 0.1758226 | 89.93314
296.9505 | -9.302539 | 0.1758227 | 89.94147
296.9672 | -9.349816 | 0.1758226 | 89.9484
296.9838 | -9.415239 | 0.1758226 | 89.95761
297.0005 | -9.393788 | 0.1758227 | 89.97238
297.0172 | -9.024834 | 0.1758226 | 89.98437
297.0338 | -8.760268 | 0.1758226 | 89.99984
297.0505 | -8.425403 | 0.1758226 | 90.01674
297.0672 | -8.33649 | 0.1758225 | 90.02775
297.0838 | -8.298889 | 0.1758228 | 90.03455
297.1005 | -8.15202 | 0.1758226 | 90.04278
297.1172 | -7.937103 | 0.1758226 | 90.05262
297.1338 | -7.548175 | 0.1758227 | 90.06449
297.1588 | -7.422594 | 0.1758226 | 90.08184
297.1838 | -7.54965 | 0.1758226 | 90.09524
297.2005 | -7.341822 | 0.1758226 | 90.10778
297.2172 | -6.883034 | 0.1758225 | 90.11922
297.2338 | -6.545149 | 0.1758227 | 90.1325
297.2505 | -6.446642 | 0.1758226 | 90.14351
297.2672 | -6.365642 | 0.1758225 | 90.1537
297.2838 | -6.359156 | 0.1758227 | 90.16488
297.3005 | -6.096899 | 0.1758226 | 90.17466
297.3172 | -5.966572 | 0.1758226 | 90.18639
297.3338 | -5.940639 | 0.1758227 | 90.19816
297.3505 | -5.86243 | 0.1758226 | 90.21113
297.3672 | -5.623711 | 0.1758226 | 90.2228
297.3838 | -5.247946 | 0.1758226 | 90.23508
297.4005 | -4.930654 | 0.1758226 | 90.25058
297.4172 | -4.829156 | 0.1758226 | 90.26594
297.4338 | -5.078424 | 0.1758225 | 90.27691
297.4505 | -5.177334 | 0.1758227 | 90.28903
297.4672 | -4.668766 | 0.1758226 | 90.30289
297.4922 | -4.011924 | 0.1758226 | 90.3255
297.5172 | -3.81332 | 0.1758226 | 90.35004
297.5338 | -4.009182 | 0.1758226 | 90.36714
297.5505 | -3.765622 | 0.1758226 | 90.37875
297.5672 | -3.240704 | 0.1758226 | 90.39291
297.5838 | -2.869385 | 0.1758226 | 90.40682
297.6005 | -2.827781 | 0.1758227 | 90.41909
297.6172 | -2.849004 | 0.1758226 | 90.43058
297.6338 | -2.830252 | 0.1758226 | 90.44275
297.6505 | -2.547365 | 0.1758226 | 90.45559
297.6672 | -2.250503 | 0.1758225 | 90.46879
297.6838 | -2.088832 | 0.1758227 | 90.48234
297.7005 | -2.106624 | 0.1758226 | 90.49632
297.7172 | -2.062023 | 0.1758226 | 90.50641
297.7338 | -1.898019 | 0.1758226 | 90.51749
297.7505 | -1.603641 | 0.1758225 | 90.53012
297.7672 | -1.227004 | 0.1758227 | 90.54345
297.7838 | -1.18387 | 0.1758226 | 90.55679
297.8088 | -1.102595 | 0.1758226 | 90.57543
297.8338 | -0.6327649 | 0.1758225 | 90.59451
297.8505 | -0.4497828 | 0.1758227 | 90.61048
297.8672 | -0.381157 | 0.1758225 | 90.62634
297.8838 | -0.435791 | 0.1758227 | 90.63934
297.9005 | -0.457185 | 0.1758226 | 90.65312
297.9172 | -0.1295638 | 0.1758227 | 90.66668
297.9338 | 0.2543583 | 0.1758226 | 90.68163
297.9505 | 0.5085416 | 0.1758226 | 90.6965
297.9672 | 0.541028 | 0.1758226 | 90.71099
297.9838 | 0.3881563 | 0.1758226 | 90.72451
298.0005 | 0.551185 | 0.1758226 | 90.73821
298.0172 | 0.8365726 | 0.1758226 | 90.75493
298.0338 | 1.277259 | 0.1758226 | 90.77384
298.0505 | 1.425133 | 0.1758226 | 90.79197
298.0672 | 1.410937 | 0.1758226 | 90.80801
298.0838 | 1.321356 | 0.1758226 | 90.82141
298.1005 | 1.389696 | 0.1758226 | 90.83749
298.1255 | 2.019429 | 0.1758226 | 90.86299
298.1505 | 2.253875 | 0.1758226 | 90.88856
298.1672 | 2.392197 | 0.1758226 | 90.90328
298.1838 | 2.469637 | 0.1758226 | 90.91801
298.2005 | 2.652369 | 0.1758226 | 90.93392
298.2172 | 2.767796 | 0.1758226 | 90.95008
298.2338 | 2.907788 | 0.1758226 | 90.96774
298.2505 | 3.01311 | 0.1758226 | 90.9857
298.2672 | 3.191884 | 0.1758226 | 91.00449
298.2838 | 3.339445 | 0.1758227 | 91.02172
298.3005 | 3.683804 | 0.1758226 | 91.03982
298.3172 | 3.701094 | 0.1758226 | 91.05932
298.3338 | 3.71513 | 0.1758226 | 91.07657
298.3505 | 3.674948 | 0.1758226 | 91.09476
298.3672 | 3.871221 | 0.1758226 | 91.11332
298.3838 | 4.250961 | 0.1758226 | 91.1339
298.4005 | 4.487562 | 0.1758226 | 91.156
298.4172 | 4.59888 | 0.1758226 | 91.17712
298.4338 | 4.6925 | 0.1758226 | 91.19647
298.4588 | 4.920281 | 0.1758226 | 91.22532
298.4838 | 5.263567 | 0.1758225 | 91.25531
298.5005 | 5.355533 | 0.1758226 | 91.27566
298.5172 | 5.440768 | 0.1758226 | 91.29484
298.5338 | 5.560425 | 0.1758226 | 91.31499
298.5505 | 5.720376 | 0.1758227 | 91.33337
298.5672 | 5.947125 | 0.1758226 | 91.35094
298.5838 | 6.290746 | 0.1758226 | 91.37046
298.6005 | 6.510217 | 0.1758226 | 91.39141
298.6172 | 6.521164 | 0.1758226 | 91.41326
298.6338 | 6.476052 | 0.1758226 | 91.43186
298.6505 | 6.566175 | 0.1758226 | 91.44941
298.6672 | 6.811091 | 0.1758226 | 91.46656
298.6838 | 7.031394 | 0.1758226 | 91.48656
298.7005 | 7.377256 | 0.1758226 | 91.50362
298.7172 | 7.462656 | 0.1758227 | 91.52325
298.7338 | 7.485519 | 0.1758226 | 91.5413
298.7505 | 7.589947 | 0.1758226 | 91.55951
298.7755 | 7.844316 | 0.1758226 | 91.58246
298.8005 | 8.14332 | 0.1758225 | 91.60445
298.8172 | 8.30565 | 0.1758227 | 91.61375
298.8338 | 8.421932 | 0.1758226 | 91.62142
298.8505 | 8.657757 | 0.1758226 | 91.62449
298.8672 | 8.912141 | 0.1758225 | 91.63231
298.8838 | 8.974716 | 0.1758226 | 91.63875
298.9005 | 9.106342 | 0.1758227 | 91.64009
298.9172 | 9.211681 | 0.1758226 | 91.63842
298.9338 | 9.369675 | 0.1758226 | 91.62593
298.9505 | 9.530281 | 0.1758226 | 91.61078
298.9672 | 9.733444 | 0.1758226 | 91.5929
298.9838 | 9.908801 | 0.1758226 | 91.57222
299.0005 | 10.01526 | 0.1758226 | 91.54866
299.0172 | 10.2374 | 0.1758226 | 91.51595
299.0338 | 10.36359 | 0.1758226 | 91.46651
299.0505 | 10.5234 | 0.1758226 | 91.39051
299.0672 | 10.79472 | 0.1758226 | 91.30751
299.084 | 10.83472 | 0.1758226 | 91.20829
299.109 | 11.03746 | 0.1758226 | 91.03053
299.134 | 11.44893 | 0.1758226 | 90.83959
299.1506 | 11.57511 | 0.1758226 | 90.69434
299.1674 | 11.65656 | 0.1758226 | 90.52647
299.184 | 11.7396 | 0.1758226 | 90.34262
299.2006 | 11.89381 | 0.1758226 | 90.14625
299.2174 | 12.22476 | 0.1758226 | 89.94458
299.234 | 12.3997 | 0.1758226 | 89.72644
299.2507 | 12.68184 | 0.1758226 | 89.50618
299.2674 | 12.78884 | 0.1758226 | 89.27636
299.284 | 12.77482 | 0.1758226 | 89.02562
299.3006 | 12.79782 | 0.1758226 | 88.78648
299.3174 | 13.02612 | 0.1758226 | 88.53966
299.334 | 13.36128 | 0.1758226 | 88.26836
299.3507 | 13.58973 | 0.1758226 | 88.00891
299.3674 | 13.69239 | 0.1758226 | 87.76215
299.384 | 13.7166 | 0.1758226 | 87.53663
299.4006 | 13.98537 | 0.1758226 | 87.31247
299.4256 | 14.30016 | 0.1758226 | 87.0057
299.4506 | 14.5373 | 0.1758226 | 86.71274
299.4674 | 14.69518 | 0.1758226 | 86.51129
299.484 | 14.84622 | 0.1758226 | 86.32421
299.5007 | 14.99608 | 0.1758226 | 86.13368
299.5174 | 15.09225 | 0.1758226 | 85.95121
299.534 | 15.3827 | 0.1758226 | 85.76911
299.5506 | 15.57512 | 0.1758226 | 85.60024
299.5674 | 15.75253 | 0.1758226 | 85.43228
299.584 | 15.95246 | 0.1758226 | 85.27106
299.6007 | 16.04473 | 0.1758226 | 85.12238
299.6174 | 16.24996 | 0.1758226 | 84.97976
299.634 | 16.38958 | 0.1758226 | 84.82226
299.6506 | 16.6382 | 0.1758226 | 84.66259
299.6674 | 16.79804 | 0.1758226 | 84.52265
299.684 | 16.94575 | 0.1758226 | 84.38388
299.7006 | 17.11714 | 0.1758226 | 84.23449
299.7174 | 17.17944 | 0.1758226 | 84.08349
299.7424 | 17.46648 | 0.1758226 | 83.89119
299.7674 | 17.63793 | 0.1758226 | 83.70836
299.784 | 17.89831 | 0.1758226 | 83.58261
299.8006 | 18.08894 | 0.1758226 | 83.45618
299.8174 | 18.23844 | 0.1758226 | 83.32678
299.834 | 18.35104 | 0.1758226 | 83.19666
299.8507 | 18.58444 | 0.1758226 | 83.07924
299.8674 | 18.67962 | 0.1758226 | 82.96832
299.884 | 18.72221 | 0.1758226 | 82.8598
299.9006 | 18.95485 | 0.1758226 | 82.74215
299.9174 | 19.21474 | 0.1758226 | 82.63586
299.934 | 19.57969 | 0.1758226 | 82.54139
299.9506 | 19.8021 | 0.1758226 | 82.45753
299.9674 | 19.93886 | 0.1758226 | 82.36831
299.984 | 20.04515 | 0.1758226 | 82.2849
300.0007 | 20.11863 | 0.1758226 | 82.19858
300.0174 | 20.18664 | 0.1758226 | 82.1094
300.034 | 20.4903 | 0.1758226 | 82.01655
300.0506 | 20.56603 | 0.1758226 | 81.90915
300.0757 | 20.99619 | 0.1758226 | 81.74696
300.1007 | 21.3285 | 0.1758226 | 81.59266
300.1174 | 21.38554 | 0.1758226 | 81.50372
300.134 | 21.11428 | 0.1758226 | 81.41824
300.1506 | 21.46983 | 0.1758226 | 81.33288
300.1674 | 21.71034 | 0.1758226 | 81.2411
300.184 | 21.88564 | 0.1758226 | 81.13325
300.2006 | 22.35442 | 0.1758226 | 81.04335
300.2174 | 22.51088 | 0.1758226 | 80.96562
300.234 | 22.51025 | 0.1758226 | 80.88288
300.2507 | 22.49459 | 0.1758226 | 80.80032
300.2674 | 22.61914 | 0.1758226 | 80.72019
300.284 | 22.92368 | 0.1758226 | 80.63938
300.3006 | 23.21159 | 0.1758226 | 80.5584
300.3174 | 23.41429 | 0.1758226 | 80.48294
300.334 | 23.63303 | 0.1758226 | 80.41289
300.3507 | 23.69802 | 0.1758226 | 80.3441
300.3674 | 23.8448 | 0.1758226 | 80.2762
300.3924 | 24.00195 | 0.1758226 | 80.17504
300.4174 | 24.34751 | 0.1758226 | 80.06044
300.434 | 24.63652 | 0.1758226 | 79.97898
300.4506 | 24.67453 | 0.1758226 | 79.89182
300.4674 | 24.85097 | 0.1758226 | 79.809
300.484 | 24.95256 | 0.1758226 | 79.71705
300.5007 | 25.1431 | 0.1758226 | 79.62882
300.5174 | 25.38334 | 0.1758226 | 79.54004
300.534 | 25.63147 | 0.1758226 | 79.44926
300.5506 | 25.80192 | 0.1758226 | 79.36804
300.5674 | 25.98906 | 0.1758226 | 79.28808
300.584 | 26.0549 | 0.1758226 | 79.20993
300.6007 | 26.15707 | 0.1758226 | 79.13163
300.6174 | 26.38401 | 0.1758226 | 79.05393
300.634 | 26.61892 | 0.1758226 | 78.97539
300.6506 | 26.77982 | 0.1758226 | 78.8951
300.6674 | 26.98329 | 0.1758226 | 78.81826
300.684 | 27.17978 | 0.1758226 | 78.74201
300.7006 | 27.32171 | 0.1758226 | 78.65282
300.7257 | 27.45306 | 0.1758226 | 78.53062
300.7507 | 27.59321 | 0.1758226 | 78.38051
300.7674 | 27.99096 | 0.1758226 | 78.26428
300.784 | 28.3697 | 0.1758226 | 78.17168
300.8006 | 28.5251 | 0.1758226 | 78.08831
300.8174 | 28.5521 | 0.1758226 | 78.01011
300.834 | 28.61786 | 0.1758226 | 77.9286
300.8507 | 28.77309 | 0.1758226 | 77.84464
300.8674 | 28.91528 | 0.1758226 | 77.75699
300.884 | 29.102 | 0.1758226 | 77.67663
300.9006 | 29.4064 | 0.1758226 | 77.59429
300.9174 | 29.71338 | 0.1758226 | 77.52041
300.934 | 29.92576 | 0.1758226 | 77.44947
300.9506 | 29.83162 | 0.1758226 | 77.37255
300.9674 | 29.95946 | 0.1758226 | 77.29516
300.984 | 30.08906 | 0.1758226 | 77.2064
301.0007 | 30.31506 | 0.1758226 | 77.11429
301.0174 | 30.56914 | 0.1758226 | 77.02839
301.0424 | 30.94384 | 0.1758226 | 76.90412
301.0674 | 31.11433 | 0.1758226 | 76.78344
301.084 | 31.08402 | 0.1758226 | 76.69974
301.1007 | 31.24558 | 0.1758226 | 76.60216
301.1174 | 31.50504 | 0.1758226 | 76.49407
301.134 | 31.76471 | 0.1758226 | 76.39347
301.1506 | 31.9549 | 0.1758226 | 76.29556
301.1674 | 32.11084 | 0.1758226 | 76.19156
301.184 | 32.18957 | 0.1758226 | 76.0853
301.2006 | 32.43802 | 0.1758226 | 75.98257
301.2174 | 32.62124 | 0.1758226 | 75.87328
301.234 | 32.8488 | 0.1758226 | 75.76462
301.2507 | 32.95754 | 0.1758226 | 75.65514
301.2674 | 33.1347 | 0.1758226 | 75.54322
301.284 | 33.30037 | 0.1758226 | 75.42762
301.3006 | 33.46776 | 0.1758226 | 75.3082
301.3174 | 33.544 | 0.1758226 | 75.18096
301.334 | 33.67835 | 0.1758226 | 75.0595
301.359 | 33.9126 | 0.1758226 | 74.88038
301.384 | 34.38936 | 0.1758226 | 74.69501
301.4006 | 34.63645 | 0.1758226 | 74.57508
301.4174 | 34.75899 | 0.1758226 | 74.45399
301.434 | 34.83874 | 0.1758226 | 74.3333
301.4506 | 34.87618 | 0.1758226 | 74.20444
301.4674 | 34.97048 | 0.1758226 | 74.07384
301.484 | 35.20646 | 0.1758226 | 73.94314
301.5007 | 35.48326 | 0.1758227 | 73.8311
301.5174 | 35.76638 | 0.1758226 | 73.72784
301.534 | 35.95742 | 0.1758226 | 73.62902
301.5506 | 36.04761 | 0.1758226 | 73.53411
301.5674 | 36.2015 | 0.1758226 | 73.44028
301.584 | 36.31395 | 0.1758226 | 73.34672
301.6007 | 36.45969 | 0.1758226 | 73.25712
301.6175 | 36.72039 | 0.1758226 | 73.17995
301.6342 | 36.9836 | 0.1758226 | 73.10566
301.6509 | 37.0304 | 0.1758226 | 73.03293
301.6675 | 37.18409 | 0.1758226 | 72.9673
301.6925 | 37.34814 | 0.1758226 | 72.8622
301.7175 | 37.70703 | 0.1758226 | 72.7657
301.7342 | 37.87874 | 0.1758226 | 72.70995
301.7508 | 38.05033 | 0.1758226 | 72.65701
301.7675 | 38.21406 | 0.1758226 | 72.6043
301.7842 | 38.36568 | 0.1758226 | 72.55156
301.8008 | 38.57132 | 0.1758226 | 72.5017
301.8175 | 38.6344 | 0.1758226 | 72.45128
301.8342 | 38.74748 | 0.1758226 | 72.3982
301.8508 | 38.95019 | 0.1758226 | 72.34581
301.8675 | 39.21106 | 0.1758226 | 72.29359
301.8842 | 39.38978 | 0.1758226 | 72.2478
301.9009 | 39.53661 | 0.1758226 | 72.19913
301.9175 | 39.7425 | 0.1758226 | 72.15174
301.9342 | 39.83083 | 0.1758226 | 72.10034
301.9508 | 39.93423 | 0.1758226 | 72.05178
301.9675 | 40.14667 | 0.1758226 | 72.00571
301.9842 | 40.42452 | 0.1758226 | 71.961
302.0092 | 40.73809 | 0.1758226 | 71.89421
302.0342 | 40.93773 | 0.1758226 | 71.8285
302.0508 | 41.0472 | 0.1758226 | 71.785
302.0675 | 41.16372 | 0.1758226 | 71.74379
302.0842 | 41.3581 | 0.1758226 | 71.70095
302.1008 | 41.56356 | 0.1758226 | 71.65872
302.1175 | 41.77814 | 0.1758226 | 71.6187
302.1342 | 41.82072 | 0.1758226 | 71.57776
302.1509 | 41.9001 | 0.1758226 | 71.5316
302.1675 | 42.10578 | 0.1758226 | 71.48576
302.1842 | 42.35279 | 0.1758226 | 71.4439
302.2008 | 42.64078 | 0.1758226 | 71.40288
302.2175 | 42.813 | 0.1758226 | 71.36563
302.2342 | 42.89869 | 0.1758226 | 71.32645
302.2508 | 43.02094 | 0.1758226 | 71.28622
302.2675 | 43.18072 | 0.1758226 | 71.24371
302.2842 | 43.30212 | 0.1758226 | 71.2075
302.3008 | 43.50062 | 0.1758226 | 71.17044
302.3175 | 43.784 | 0.1758226 | 71.1354
302.3425 | 44.01754 | 0.1758226 | 71.0802
302.3675 | 44.1965 | 0.1758226 | 71.02066
302.3842 | 44.39132 | 0.1758226 | 70.98084
302.4009 | 44.60169 | 0.1758226 | 70.94218
302.4175 | 44.80717 | 0.1758226 | 70.90331
302.4342 | 45.00428 | 0.1758226 | 70.86689
302.4508 | 45.18128 | 0.1758226 | 70.82842
302.4675 | 45.29627 | 0.1758226 | 70.79174
302.4842 | 45.36224 | 0.1758226 | 70.75864
302.5008 | 45.56075 | 0.1758226 | 70.72639
302.5175 | 45.74288 | 0.1758226 | 70.6931
302.5342 | 45.86382 | 0.1758226 | 70.65774
302.5508 | 45.91557 | 0.1758226 | 70.6186
302.5675 | 46.11928 | 0.1758226 | 70.58747
302.5842 | 46.42187 | 0.1758226 | 70.55497
302.6008 | 46.70278 | 0.1758226 | 70.521
302.6175 | 46.93396 | 0.1758226 | 70.48706
302.6342 | 47.0247 | 0.1758226 | 70.45548
302.6592 | 47.24776 | 0.1758226 | 70.40537
302.6842 | 47.52166 | 0.1758226 | 70.35352
302.7008 | 47.58103 | 0.1758226 | 70.31975
302.7175 | 47.66235 | 0.1758226 | 70.28652
302.7342 | 47.84339 | 0.1758226 | 70.25112
302.7508 | 48.1129 | 0.1758226 | 70.21447
302.7675 | 48.32584 | 0.1758226 | 70.17658
302.7842 | 48.443 | 0.1758226 | 70.14056
302.8008 | 48.5824 | 0.1758226 | 70.1098
302.8175 | 48.71342 | 0.1758226 | 70.07962
302.8342 | 48.92915 | 0.1758226 | 70.04743
302.8508 | 49.0959 | 0.1758226 | 70.0113
302.8675 | 49.15545 | 0.1758226 | 69.9756
302.8842 | 49.32903 | 0.1758226 | 69.9415
302.9009 | 49.51436 | 0.1758226 | 69.90808
302.9175 | 49.65846 | 0.1758226 | 69.87421
302.9342 | 49.77765 | 0.1758226 | 69.84231
302.9508 | 49.95961 | 0.1758226 | 69.80747
302.9758 | 50.26859 | 0.1758226 | 69.76108
303.0008 | 50.43472 | 0.1758226 | 69.71313
303.0175 | 50.62291 | 0.1758226 | 69.68251
303.0342 | 50.79442 | 0.1758226 | 69.65106
303.0508 | 51.10332 | 0.1758226 | 69.6209
303.0675 | 51.34008 | 0.1758226 | 69.59269
303.0842 | 51.37344 | 0.1758226 | 69.561
303.1008 | 51.39034 | 0.1758226 | 69.53074
303.1175 | 51.55014 | 0.1758226 | 69.50159
303.1342 | 51.58884 | 0.1758226 | 69.472
303.1509 | 51.51154 | 0.1758226 | 69.44319
303.1675 | 51.52397 | 0.1758226 | 69.413
303.1842 | 51.77344 | 0.1758226 | 69.37664
303.2008 | 51.76055 | 0.1758226 | 69.34116
303.2175 | 51.6836 | 0.1758226 | 69.30288
303.2342 | 51.61244 | 0.1758226 | 69.2659
303.2508 | 51.78542 | 0.1758226 | 69.22455
303.2675 | 52.00514 | 0.1758226 | 69.18234
303.2842 | 51.99075 | 0.1758226 | 69.14104
303.3092 | 51.05154 | 0.1758226 | 69.0816
303.3342 | 51.7248 | 0.1758226 | 69.01824
303.3508 | 51.83203 | 0.1758226 | 68.96647
303.3675 | 51.53488 | 0.1758226 | 68.9161
303.3842 | 51.62366 | 0.1758226 | 68.8667
303.4009 | 51.85516 | 0.1758226 | 68.81924
303.4175 | 51.8211 | 0.1758226 | 68.7697
303.4342 | 51.72963 | 0.1758226 | 68.72251
303.4508 | 51.84306 | 0.1758226 | 68.67689
303.4675 | 51.93023 | 0.1758226 | 68.63101
303.4842 | 51.27613 | 0.1758226 | 68.58637
303.5008 | 50.94863 | 0.1758226 | 68.53978
303.5175 | 51.4145 | 0.1758226 | 68.48929
303.5342 | 52.15056 | 0.1758226 | 68.43472
303.5508 | 52.35627 | 0.1758226 | 68.38249
303.5675 | 52.25672 | 0.1758226 | 68.3356
303.5842 | 51.95748 | 0.1758226 | 68.29151
303.6008 | 51.95634 | 0.1758226 | 68.2474
303.6258 | 52.23658 | 0.1758226 | 68.18084
303.6509 | 52.29654 | 0.1758226 | 68.11415
303.6675 | 52.04457 | 0.1758226 | 68.07356
303.6842 | 52.10844 | 0.1758226 | 68.0343
303.7008 | 52.16407 | 0.1758226 | 67.99245
303.7175 | 52.52793 | 0.1758226 | 67.952
303.7342 | 52.65535 | 0.1758226 | 67.91187
303.7508 | 52.43126 | 0.1758226 | 67.87528
303.7675 | 52.29876 | 0.1758226 | 67.83835
303.7842 | 52.33891 | 0.1758226 | 67.79954
303.8008 | 52.77322 | 0.1758226 | 67.76144
303.8175 | 53.02978 | 0.1758226 | 67.72436
303.8342 | 52.9453 | 0.1758226 | 67.68878
303.8508 | 52.87149 | 0.1758226 | 67.6566
303.8675 | 52.82166 | 0.1758226 | 67.62369
303.8842 | 52.92362 | 0.1758226 | 67.59134
303.9009 | 52.9978 | 0.1758226 | 67.55712
303.9175 | 53.10675 | 0.1758226 | 67.52626
303.9342 | 53.26782 | 0.1758226 | 67.49558
303.9592 | 53.1098 | 0.1758226 | 67.44916
303.9842 | 52.75784 | 0.1758226 | 67.404
304.0008 | 52.9712 | 0.1758226 | 67.36972
304.0175 | 53.36892 | 0.1758226 | 67.337
304.0342 | 53.7252 | 0.1758226 | 67.3053
304.0508 | 53.62072 | 0.1758226 | 67.27778
304.0675 | 53.5094 | 0.1758226 | 67.25088
304.0842 | 53.50169 | 0.1758226 | 67.22338
304.1008 | 53.40312 | 0.1758226 | 67.1938
304.1175 | 53.39895 | 0.1758226 | 67.16624
304.1343 | 53.69512 | 0.1758226 | 67.13785
304.151 | 53.97187 | 0.1758226 | 67.10895
304.1677 | 53.8863 | 0.1758226 | 67.0804
304.1844 | 53.32282 | 0.1758226 | 67.0554
304.201 | 53.47188 | 0.1758226 | 67.02939
304.2177 | 54.01356 | 0.1758226 | 66.99934
304.2344 | 54.34093 | 0.1758226 | 66.96894
304.251 | 54.46357 | 0.1758226 | 66.94004
304.276 | 54.2123 | 0.1758226 | 66.90394
304.301 | 54.18586 | 0.1758226 | 66.87042
304.3176 | 54.4181 | 0.1758226 | 66.84703
304.3344 | 54.57329 | 0.1758226 | 66.82043
304.351 | 54.56174 | 0.1758226 | 66.79641
304.3677 | 54.42541 | 0.1758226 | 66.77585
304.3844 | 54.29388 | 0.1758227 | 66.7549
304.401 | 54.39468 | 0.1758226 | 66.73486
304.4177 | 54.44852 | 0.1758226 | 66.71406
304.4344 | 54.62261 | 0.1758226 | 66.6917
304.451 | 54.59572 | 0.1758226 | 66.67172
304.4677 | 54.51484 | 0.1758226 | 66.65182
304.4844 | 54.42212 | 0.1758226 | 66.63405
304.501 | 54.45882 | 0.1758226 | 66.61474
304.5177 | 54.57614 | 0.1758226 | 66.59243
304.5344 | 54.60109 | 0.1758226 | 66.5688
304.551 | 54.53076 | 0.1758226 | 66.54518
304.5676 | 54.74534 | 0.1758226 | 66.5235
304.5926 | 54.689 | 0.1758226 | 66.49366
304.6177 | 54.79749 | 0.1758226 | 66.46792
304.6344 | 54.93272 | 0.1758226 | 66.45009
304.651 | 54.9197 | 0.1758226 | 66.43271
304.6677 | 54.86968 | 0.1758226 | 66.41606
304.6844 | 55.07312 | 0.1758226 | 66.39981
304.701 | 54.9796 | 0.1758226 | 66.38372
304.7177 | 54.94449 | 0.1758226 | 66.36884
304.7344 | 54.88394 | 0.1758225 | 66.35562
304.751 | 54.6377 | 0.1758226 | 66.33819
304.7677 | 54.90159 | 0.1758227 | 66.31878
304.7844 | 55.11797 | 0.1758226 | 66.29776
304.801 | 55.103 | 0.1758226 | 66.27589
304.8176 | 55.06401 | 0.1758226 | 66.25586
304.8344 | 55.20965 | 0.1758226 | 66.23861
304.851 | 55.2989 | 0.1758226 | 66.22042
304.8677 | 55.17649 | 0.1758226 | 66.20261
304.8844 | 54.93732 | 0.1758226 | 66.18611
304.901 | 55.07343 | 0.1758226 | 66.16782
304.926 | 55.10624 | 0.1758226 | 66.13911
304.951 | 55.19121 | 0.1758226 | 66.10926
304.9677 | 55.31052 | 0.1758226 | 66.08938
304.9844 | 55.27682 | 0.1758226 | 66.06826
305.001 | 54.91625 | 0.1758225 | 66.04998
305.0177 | 55.07764 | 0.1758226 | 66.03389
305.0344 | 55.26088 | 0.1758226 | 66.01538
305.051 | 55.44872 | 0.1758226 | 65.99687
305.0676 | 55.2523 | 0.1758226 | 65.97712
305.0844 | 54.90974 | 0.1758226 | 65.96084
305.101 | 54.89851 | 0.1758226 | 65.94386
305.1177 | 55.17932 | 0.1758226 | 65.92322
305.1344 | 55.5376 | 0.1758226 | 65.90234
305.151 | 55.93914 | 0.1758226 | 65.88151
305.1677 | 55.80408 | 0.1758226 | 65.86262
305.1844 | 55.33924 | 0.1758226 | 65.84262
305.201 | 55.419 | 0.1758226 | 65.82207
305.2177 | 55.74544 | 0.1758226 | 65.80351
305.2427 | 55.91729 | 0.1758226 | 65.77172
305.2677 | 55.6725 | 0.1758226 | 65.73892
305.2844 | 55.72163 | 0.1758226 | 65.71932
305.301 | 55.96365 | 0.1758226 | 65.70299
305.3176 | 55.8958 | 0.1758227 | 65.68645
305.3344 | 55.78193 | 0.1758226 | 65.66913
305.351 | 55.7157 | 0.1758226 | 65.65437
305.3677 | 55.83566 | 0.1758226 | 65.63794
305.3844 | 55.9431 | 0.1758226 | 65.6207
305.401 | 55.83809 | 0.1758226 | 65.60356
305.4177 | 55.8262 | 0.1758226 | 65.5878
305.4344 | 56.03818 | 0.1758226 | 65.57468
305.451 | 56.16309 | 0.1758227 | 65.5619
305.4677 | 56.01016 | 0.1758226 | 65.54685
305.4844 | 55.74198 | 0.1758226 | 65.53676
305.501 | 55.8273 | 0.1758225 | 65.52561
305.5177 | 56.10009 | 0.1758227 | 65.51176
305.5344 | 56.20022 | 0.1758226 | 65.49516
305.551 | 56.10598 | 0.1758226 | 65.47974
305.576 | 55.83306 | 0.1758226 | 65.45826
305.601 | 56.22108 | 0.1758226 | 65.43601
305.6177 | 56.3011 | 0.1758226 | 65.41764
305.6344 | 56.04412 | 0.1758226 | 65.39965
305.651 | 55.63451 | 0.1758226 | 65.3861
305.6677 | 56.01404 | 0.1758226 | 65.37224
305.6844 | 56.28946 | 0.1758226 | 65.3547
305.701 | 56.31695 | 0.1758226 | 65.33886
305.7177 | 56.32639 | 0.1758226 | 65.32114
305.7344 | 56.13355 | 0.1758226 | 65.30254
305.751 | 56.41162 | 0.1758226 | 65.28559
305.7677 | 56.5278 | 0.1758226 | 65.27148
305.7844 | 56.1456 | 0.1758226 | 65.25581
305.801 | 56.02944 | 0.1758226 | 65.23989
305.8176 | 56.21441 | 0.1758226 | 65.22196
305.8344 | 56.72844 | 0.1758226 | 65.2042
305.851 | 56.85104 | 0.1758226 | 65.18698
305.8677 | 56.5705 | 0.1758226 | 65.16985
305.8927 | 56.20266 | 0.1758226 | 65.1466
305.9177 | 56.72152 | 0.1758226 | 65.12188
305.9344 | 57.0093 | 0.1758226 | 65.10377
305.951 | 56.777 | 0.1758226 | 65.0848
305.9677 | 56.7557 | 0.1758226 | 65.06689
305.9844 | 56.75408 | 0.1758226 | 65.04894
306.001 | 56.673 | 0.1758226 | 65.03307
306.0177 | 56.73776 | 0.1758226 | 65.01594
306.0344 | 56.78142 | 0.1758226 | 65.00102
306.051 | 56.8411 | 0.1758226 | 64.98601
306.0676 | 56.74248 | 0.1758226 | 64.96876
306.0844 | 56.69819 | 0.1758226 | 64.95162
306.101 | 56.51484 | 0.1758226 | 64.93464
306.1177 | 56.57734 | 0.1758226 | 64.91897
306.1344 | 56.6837 | 0.1758226 | 64.90528
306.151 | 56.78094 | 0.1758226 | 64.88952
306.1677 | 56.6619 | 0.1758226 | 64.87151
306.1844 | 56.72718 | 0.1758226 | 64.85639
306.2094 | 56.65203 | 0.1758226 | 64.84205
306.2344 | 56.57734 | 0.1758227 | 64.82659
306.251 | 56.39738 | 0.1758226 | 64.81455
306.2677 | 56.28399 | 0.1758226 | 64.80039
306.2844 | 56.67332 | 0.1758226 | 64.78511
306.301 | 56.92888 | 0.1758226 | 64.76872
306.3176 | 56.96451 | 0.1758226 | 64.75235
306.3344 | 56.73074 | 0.1758226 | 64.73611
306.351 | 56.56532 | 0.1758226 | 64.72095
306.3677 | 57.04174 | 0.1758226 | 64.70754
306.3844 | 57.26661 | 0.1758225 | 64.69506
306.401 | 56.97336 | 0.1758226 | 64.68098
306.4177 | 56.793 | 0.1758226 | 64.66692
306.4344 | 56.98621 | 0.1758226 | 64.65176
306.451 | 57.02244 | 0.1758226 | 64.63443
306.4677 | 57.02291 | 0.1758226 | 64.6213
306.4844 | 57.13212 | 0.1758226 | 64.60615
306.501 | 57.0391 | 0.1758226 | 64.59085
306.5177 | 56.7611 | 0.1758225 | 64.57572
306.5427 | 56.9623 | 0.1758226 | 64.56031
306.5676 | 57.14059 | 0.1758227 | 64.54135
306.5844 | 57.12318 | 0.1758226 | 64.52868
306.601 | 56.91926 | 0.1758226 | 64.51389
306.6177 | 56.6691 | 0.1758226 | 64.49911
306.6344 | 56.81648 | 0.1758226 | 64.48797
306.651 | 57.01012 | 0.1758226 | 64.47558
306.6678 | 57.1406 | 0.1758226 | 64.46056
306.6845 | 57.17698 | 0.1758226 | 64.4472
306.7012 | 57.04998 | 0.1758226 | 64.43416
306.7178 | 57.02916 | 0.1758227 | 64.42092
306.7345 | 56.91448 | 0.1758226 | 64.40979
306.7512 | 56.7973 | 0.1758226 | 64.39985
306.7678 | 56.85098 | 0.1758226 | 64.38914
306.7845 | 57.10774 | 0.1758226 | 64.37634
306.8012 | 57.2344 | 0.1758226 | 64.36252
306.8178 | 57.04166 | 0.1758226 | 64.3493
306.8345 | 56.91664 | 0.1758226 | 64.3357
306.8595 | 56.95034 | 0.1758226 | 64.31361
306.8845 | 57.17918 | 0.1758226 | 64.29375
306.9012 | 57.15028 | 0.1758226 | 64.28058
306.9178 | 56.82124 | 0.1758226 | 64.26599
306.9345 | 56.65974 | 0.1758227 | 64.2529
306.9512 | 56.97985 | 0.1758226 | 64.24112
306.9678 | 57.40255 | 0.1758226 | 64.22867
306.9845 | 57.51084 | 0.1758226 | 64.21662
307.0012 | 57.31938 | 0.1758226 | 64.20418
307.0178 | 56.96008 | 0.1758226 | 64.19051
307.0345 | 57.049 | 0.1758226 | 64.17856
307.0512 | 57.52538 | 0.1758226 | 64.16746
307.0678 | 57.7904 | 0.1758226 | 64.1528
307.0845 | 57.85352 | 0.1758226 | 64.141
307.1012 | 57.6727 | 0.1758226 | 64.12849
307.1178 | 57.5418 | 0.1758226 | 64.11461
307.1345 | 57.40909 | 0.1758226 | 64.10214
307.1512 | 57.466 | 0.1758226 | 64.08881
307.1678 | 57.5511 | 0.1758226 | 64.07512
307.1928 | 57.64758 | 0.1758226 | 64.05612
307.2178 | 57.48 | 0.1758226 | 64.03711
307.2345 | 57.26253 | 0.1758226 | 64.02401
307.2512 | 57.21187 | 0.1758226 | 64.01026
307.2678 | 57.52916 | 0.1758226 | 63.99834
307.2845 | 57.6791 | 0.1758226 | 63.9855
307.3012 | 57.66554 | 0.1758226 | 63.97472
307.3178 | 57.53556 | 0.1758226 | 63.96284
307.3345 | 57.27398 | 0.1758226 | 63.95138
307.3512 | 57.23178 | 0.1758226 | 63.94353
307.3678 | 57.67968 | 0.1758226 | 63.9336
307.3845 | 57.7322 | 0.1758226 | 63.92115
307.4012 | 57.71023 | 0.1758226 | 63.90929
307.4178 | 57.64984 | 0.1758226 | 63.8996
307.4345 | 57.5586 | 0.1758226 | 63.88745
307.4512 | 57.53571 | 0.1758226 | 63.87509
307.4678 | 57.61358 | 0.1758226 | 63.86407
307.4845 | 57.67256 | 0.1758227 | 63.85338
307.5095 | 57.53804 | 0.1758225 | 63.84268
307.5345 | 57.355 | 0.1758227 | 63.82918
307.5512 | 57.43 | 0.1758226 | 63.81816
307.5678 | 57.74462 | 0.1758227 | 63.81074
307.5845 | 57.7521 | 0.1758226 | 63.80237
307.6012 | 57.60793 | 0.1758226 | 63.79356
307.6178 | 57.4321 | 0.1758227 | 63.78515
307.6345 | 57.57711 | 0.1758226 | 63.7772
307.6512 | 57.71278 | 0.1758226 | 63.76653
307.6678 | 57.73101 | 0.1758226 | 63.75742
307.6845 | 57.4955 | 0.1758226 | 63.74928
307.7012 | 57.42135 | 0.1758226 | 63.74112
307.7178 | 57.40696 | 0.1758226 | 63.73092
307.7345 | 57.56776 | 0.1758226 | 63.71929
307.7512 | 57.70274 | 0.1758226 | 63.71
307.7678 | 57.6234 | 0.1758226 | 63.70019
307.7845 | 57.47297 | 0.1758227 | 63.69097
307.8012 | 57.43818 | 0.1758225 | 63.68172
307.8262 | 57.64273 | 0.1758226 | 63.66802
307.8512 | 57.68232 | 0.1758226 | 63.654
307.8678 | 57.50852 | 0.1758227 | 63.64491
307.8845 | 57.29715 | 0.1758225 | 63.63485
307.9012 | 57.37262 | 0.1758226 | 63.62485
307.9178 | 57.65305 | 0.1758225 | 63.61266
307.9345 | 57.75918 | 0.1758226 | 63.6021
307.9512 | 57.6788 | 0.1758226 | 63.59259
307.9678 | 57.4807 | 0.1758226 | 63.58354
307.9845 | 57.41982 | 0.1758226 | 63.57335
308.0012 | 57.49903 | 0.1758226 | 63.56355
308.0178 | 57.78193 | 0.1758227 | 63.55348
308.0345 | 57.7975 | 0.1758226 | 63.54458
308.0512 | 57.75467 | 0.1758226 | 63.5354
308.0678 | 57.68726 | 0.1758227 | 63.52692
308.0845 | 57.68251 | 0.1758225 | 63.51978
308.1012 | 57.61419 | 0.1758226 | 63.51402
308.1178 | 56.16734 | 0.1758227 | 63.50668
308.1345 | 54.88042 | 0.1758226 | 63.50235
308.1595 | 54.78521 | 0.1758226 | 63.48339
308.1845 | 55.54168 | 0.1758226 | 63.454
308.2012 | 55.57149 | 0.1758226 | 63.43786
308.2178 | 55.69451 | 0.1758226 | 63.4229
308.2345 | 55.7437 | 0.1758227 | 63.41524
308.2512 | 55.68226 | 0.1758226 | 63.41187
308.2678 | 55.61294 | 0.1758225 | 63.40914
308.2845 | 55.70674 | 0.1758225 | 63.40809
308.3012 | 55.81464 | 0.1758225 | 63.40606
308.3178 | 55.69514 | 0.1758225 | 63.40676
308.3345 | 55.59426 | 0.1758225 | 63.40849
308.3512 | 55.65914 | 0.1758226 | 63.41124
308.3678 | 55.66885 | 0.1758227 | 63.41496
308.3845 | 55.65018 | 0.1758226 | 63.41938
308.4012 | 55.56576 | 0.1758226 | 63.42226
308.4178 | 55.56493 | 0.1758226 | 63.42426
308.4345 | 55.45052 | 0.1758225 | 63.42722
308.4512 | 55.41958 | 0.1758225 | 63.43176
308.4762 | 55.22956 | 0.1758226 | 63.43482
308.5012 | 55.25154 | 0.1758227 | 63.43972
308.5178 | 55.14939 | 0.1758226 | 63.4439
308.5345 | 54.88938 | 0.1758226 | 63.44819
308.5512 | 54.91135 | 0.1758225 | 63.45264
308.5678 | 54.98296 | 0.1758225 | 63.45528
308.5845 | 54.89586 | 0.1758226 | 63.45693
308.6012 | 54.76191 | 0.1758227 | 63.46101
308.6178 | 54.63098 | 0.1758227 | 63.46302
308.6345 | 54.50156 | 0.1758226 | 63.46641
308.6512 | 54.54805 | 0.1758226 | 63.46938
308.6678 | 54.35006 | 0.1758226 | 63.4727
308.6845 | 54.23241 | 0.1758225 | 63.47636
308.7012 | 54.21111 | 0.1758226 | 63.48085
308.7178 | 54.14047 | 0.1758227 | 63.48578
308.7345 | 53.96544 | 0.1758226 | 63.49031
308.7512 | 53.97759 | 0.1758226 | 63.49433
308.7678 | 53.93557 | 0.1758225 | 63.49714
308.7845 | 53.80664 | 0.1758225 | 63.50084
308.8095 | 53.55238 | 0.1758227 | 63.5064
308.8345 | 53.43363 | 0.1758226 | 63.5113
308.8512 | 53.32963 | 0.1758226 | 63.51184
308.8678 | 53.24976 | 0.1758226 | 63.51348
308.8845 | 53.17231 | 0.1758226 | 63.51735
308.9012 | 53.04152 | 0.1758225 | 63.5218
308.9178 | 52.84484 | 0.1758226 | 63.52528
308.9345 | 52.82554 | 0.1758228 | 63.52771
308.9512 | 52.7639 | 0.1758227 | 63.53074
308.9678 | 52.71264 | 0.1758226 | 63.5353
308.9845 | 52.5542 | 0.1758226 | 63.53946
309.0012 | 52.41597 | 0.1758225 | 63.54424
309.0178 | 52.35027 | 0.1758226 | 63.55016
309.0345 | 52.18384 | 0.1758227 | 63.55486
309.0512 | 52.10588 | 0.1758226 | 63.55888
309.0678 | 52.03329 | 0.1758226 | 63.5639
309.0845 | 51.87713 | 0.1758225 | 63.57008
309.1012 | 51.643 | 0.1758227 | 63.57678
309.1262 | 51.48364 | 0.1758226 | 63.58562
309.1512 | 51.31586 | 0.1758225 | 63.5925
309.1678 | 51.16383 | 0.1758228 | 63.59758
309.1845 | 51.02346 | 0.1758227 | 63.60196
309.2013 | 50.90903 | 0.1758226 | 63.60569
309.218 | 50.7938 | 0.1758226 | 63.60943
309.2346 | 50.74361 | 0.1758225 | 63.61404
309.2514 | 50.66934 | 0.1758226 | 63.61903
309.268 | 50.49183 | 0.1758227 | 63.6244
309.2846 | 50.32528 | 0.1758226 | 63.6296
309.3013 | 50.179 | 0.1758225 | 63.63538
309.318 | 50.0812 | 0.1758225 | 63.6402
309.3346 | 49.90457 | 0.1758228 | 63.64341
309.3513 | 49.73742 | 0.1758227 | 63.64792
309.368 | 49.58072 | 0.1758226 | 63.65188
309.3846 | 49.4727 | 0.1758225 | 63.65874
309.4014 | 49.47968 | 0.1758225 | 63.66336
309.418 | 49.27959 | 0.1758227 | 63.66877
309.443 | 49.06044 | 0.1758226 | 63.6768
309.468 | 48.8105 | 0.1758225 | 63.68433
309.4846 | 48.73713 | 0.1758226 | 63.6879
309.5014 | 48.67687 | 0.1758227 | 63.6914
309.518 | 48.4893 | 0.1758226 | 63.69598
309.5346 | 48.39174 | 0.1758226 | 63.70124
309.5513 | 48.15715 | 0.1758225 | 63.70693
309.568 | 48.03141 | 0.1758227 | 63.71309
309.5846 | 47.8981 | 0.1758227 | 63.71826
309.6013 | 47.77604 | 0.1758226 | 63.72387
309.618 | 47.63748 | 0.1758225 | 63.72951
309.6346 | 47.51713 | 0.1758226 | 63.73495
309.6514 | 47.27704 | 0.1758227 | 63.74026
309.668 | 47.13881 | 0.1758226 | 63.74695
309.6846 | 47.04433 | 0.1758225 | 63.75321
309.7013 | 46.993 | 0.1758227 | 63.75843
309.718 | 46.82893 | 0.1758227 | 63.76397
309.7346 | 46.65791 | 0.1758226 | 63.77176
309.7514 | 46.51781 | 0.1758226 | 63.77961
309.7764 | 46.34445 | 0.1758226 | 63.78997
309.8013 | 46.19366 | 0.1758225 | 63.80018
309.818 | 45.9956 | 0.1758227 | 63.80711
309.8346 | 45.85294 | 0.1758226 | 63.8144
309.8513 | 45.71704 | 0.1758225 | 63.82097
309.868 | 45.55481 | 0.1758226 | 63.82799
309.8846 | 45.40474 | 0.1758227 | 63.83528
309.9014 | 45.25226 | 0.1758226 | 63.84272
309.918 | 45.04474 | 0.1758226 | 63.85004
309.9346 | 44.86994 | 0.1758227 | 63.8564
309.9513 | 44.8795 | 0.1758226 | 63.86418
309.968 | 44.71814 | 0.1758226 | 63.87208
309.9846 | 44.48354 | 0.1758227 | 63.8789
310.0014 | 44.36219 | 0.1758226 | 63.88532
310.018 | 44.2587 | 0.1758225 | 63.8927
310.0346 | 44.13721 | 0.1758227 | 63.90022
310.0513 | 44.03051 | 0.1758226 | 63.90699
310.068 | 43.7756 | 0.1758225 | 63.9153
310.093 | 43.55279 | 0.1758226 | 63.92866
310.118 | 43.39134 | 0.1758225 | 63.94071
310.1346 | 43.24888 | 0.1758227 | 63.94948
310.1514 | 43.09358 | 0.1758226 | 63.9574
310.168 | 42.94319 | 0.1758226 | 63.96544
310.1846 | 42.90545 | 0.1758227 | 63.97428
310.2013 | 42.73382 | 0.1758226 | 63.98351
310.218 | 42.53804 | 0.1758226 | 63.99094
310.2346 | 42.3369 | 0.1758227 | 63.9978
310.2514 | 42.19031 | 0.1758226 | 64.0057
310.268 | 42.07619 | 0.1758225 | 64.01295
310.2846 | 41.97122 | 0.1758227 | 64.02106
310.3013 | 41.80705 | 0.1758226 | 64.02942
310.318 | 41.5827 | 0.1758226 | 64.0381
310.3346 | 41.45462 | 0.1758226 | 64.04676
310.3513 | 41.39238 | 0.1758225 | 64.05598
310.368 | 41.24468 | 0.1758226 | 64.06368
310.3846 | 41.08408 | 0.1758226 | 64.07086
310.4014 | 40.95416 | 0.1758226 | 64.07776
310.4263 | 40.63079 | 0.1758226 | 64.09033
310.4513 | 40.41311 | 0.1758225 | 64.10463
310.468 | 40.34547 | 0.1758227 | 64.1145
310.4846 | 40.1572 | 0.1758226 | 64.1239
310.5014 | 39.9279 | 0.1758226 | 64.13296
310.5172 | 39.72272 | 0.1758226 | 64.14218
310.533 | 39.59458 | 0.1758225 | 64.15026
310.5496 | 39.46556 | 0.1758227 | 64.15968
310.5664 | 39.30255 | 0.1758226 | 64.169
310.583 | 39.14352 | 0.1758225 | 64.17754
310.5996 | 38.97968 | 0.1758226 | 64.18791
310.6163 | 38.83052 | 0.1758225 | 64.19735
310.633 | 38.69676 | 0.1758227 | 64.20478
310.6496 | 38.54122 | 0.1758226 | 64.2138
310.6663 | 38.32837 | 0.1758225 | 64.22354
310.683 | 38.16787 | 0.1758227 | 64.23367
310.6997 | 38.06031 | 0.1758226 | 64.24258
310.7163 | 37.84233 | 0.1758226 | 64.25182
310.7413 | 37.60438 | 0.1758226 | 64.26651
310.7663 | 37.54132 | 0.1758227 | 64.28199
310.783 | 37.38417 | 0.1758225 | 64.29298
310.7996 | 37.18161 | 0.1758227 | 64.3033
310.8164 | 36.99313 | 0.1758226 | 64.31246
310.833 | 36.81206 | 0.1758226 | 64.3207
310.8496 | 36.76569 | 0.1758226 | 64.33008
310.8663 | 36.6251 | 0.1758226 | 64.33861
310.883 | 36.49208 | 0.1758226 | 64.3485
310.8996 | 36.38835 | 0.1758226 | 64.35894
310.9163 | 36.30344 | 0.1758226 | 64.3696
310.933 | 36.1096 | 0.1758226 | 64.38025
310.9497 | 35.94148 | 0.1758226 | 64.3903
310.9663 | 35.73797 | 0.1758227 | 64.40052
310.983 | 35.57006 | 0.1758226 | 64.41175
310.9996 | 35.35742 | 0.1758227 | 64.42489
311.0163 | 35.18489 | 0.1758226 | 64.43511
311.033 | 35.12455 | 0.1758227 | 64.44654
311.058 | 34.91205 | 0.1758226 | 64.46371
311.083 | 34.67054 | 0.1758226 | 64.47896
311.0996 | 34.4987 | 0.1758226 | 64.48889
311.1163 | 34.37037 | 0.1758226 | 64.49974
311.133 | 34.26825 | 0.1758226 | 64.51152
311.1496 | 34.11594 | 0.1758226 | 64.5229
311.1663 | 33.91308 | 0.1758226 | 64.53443
311.183 | 33.69645 | 0.1758226 | 64.5479
311.1997 | 33.51875 | 0.1758226 | 64.56058
311.2163 | 33.41222 | 0.1758226 | 64.571
311.233 | 33.25834 | 0.1758226 | 64.58246
311.2496 | 33.10816 | 0.1758226 | 64.59623
311.2663 | 32.76024 | 0.1758226 | 64.61106
311.283 | 32.6524 | 0.1758225 | 64.6253
311.2996 | 32.60655 | 0.1758227 | 64.63862
311.3164 | 32.54669 | 0.1758226 | 64.65051
311.333 | 32.36135 | 0.1758227 | 64.6644
311.3496 | 32.20576 | 0.1758226 | 64.67701
311.3663 | 32.08203 | 0.1758226 | 64.6903
311.3913 | 31.76342 | 0.1758226 | 64.71009
311.4163 | 31.54957 | 0.1758226 | 64.73069
311.433 | 31.38638 | 0.1758226 | 64.74444
311.4497 | 31.23103 | 0.1758227 | 64.7582
311.4663 | 31.11448 | 0.1758226 | 64.77211
311.483 | 30.91297 | 0.1758226 | 64.78565
311.4996 | 30.72273 | 0.1758226 | 64.79918
311.5163 | 30.56367 | 0.1758226 | 64.81172
311.533 | 30.40972 | 0.1758226 | 64.82476
311.5496 | 30.29291 | 0.1758226 | 64.83889
311.5664 | 30.07478 | 0.1758226 | 64.85342
311.583 | 29.95075 | 0.1758226 | 64.86783
311.5996 | 29.8407 | 0.1758226 | 64.88188
311.6163 | 29.7182 | 0.1758226 | 64.89801
311.633 | 29.60862 | 0.1758226 | 64.91236
311.6496 | 29.32398 | 0.1758226 | 64.92876
311.6663 | 29.12144 | 0.1758226 | 64.944
311.683 | 28.99467 | 0.1758226 | 64.9583
311.708 | 28.68602 | 0.1758226 | 64.98196
311.7332 | 28.5138 | 0.1758226 | 65.005
311.7498 | 28.40053 | 0.1758226 | 65.02012
311.7665 | 28.22338 | 0.1758226 | 65.03432
311.7832 | 28.12621 | 0.1758226 | 65.0491
311.7998 | 27.97746 | 0.1758226 | 65.0639
311.8165 | 27.79569 | 0.1758226 | 65.08069
311.8332 | 27.56354 | 0.1758226 | 65.09747
311.8498 | 27.41854 | 0.1758226 | 65.11361
311.8665 | 27.28556 | 0.1758226 | 65.12866
311.8832 | 27.20955 | 0.1758226 | 65.14515
311.8998 | 27.02334 | 0.1758226 | 65.16105
311.9165 | 26.80832 | 0.1758226 | 65.17516
311.9332 | 26.58024 | 0.1758226 | 65.19049
311.9498 | 26.4426 | 0.1758226 | 65.2069
311.9665 | 26.29746 | 0.1758226 | 65.22407
311.9832 | 26.14443 | 0.1758226 | 65.24002
311.9998 | 25.99325 | 0.1758226 | 65.2574
312.0165 | 25.81775 | 0.1758226 | 65.27516
312.0415 | 25.50085 | 0.1758226 | 65.30032
312.0665 | 25.30803 | 0.1758226 | 65.3268
312.0832 | 25.159 | 0.1758226 | 65.34307
312.0998 | 25.01414 | 0.1758226 | 65.36005
312.1165 | 24.87833 | 0.1758226 | 65.37743
312.1332 | 24.71384 | 0.1758226 | 65.39432
312.1498 | 24.50266 | 0.1758226 | 65.41051
312.1665 | 24.32749 | 0.1758226 | 65.4262
312.1832 | 24.10042 | 0.1758226 | 65.44488
312.1998 | 23.87558 | 0.1758226 | 65.46555
312.2165 | 23.71804 | 0.1758226 | 65.486
312.2332 | 23.65442 | 0.1758226 | 65.50385
312.2498 | 23.47588 | 0.1758226 | 65.52242
312.2665 | 23.35272 | 0.1758226 | 65.53964
312.2832 | 23.1396 | 0.1758226 | 65.5591
312.2998 | 22.9428 | 0.1758226 | 65.5767
312.3165 | 22.77803 | 0.1758226 | 65.59522
312.3332 | 22.52816 | 0.1758226 | 65.61478
312.3582 | 22.29544 | 0.1758226 | 65.64265
312.3832 | 22.12311 | 0.1758226 | 65.6719
312.3998 | 21.99625 | 0.1758226 | 65.68961
312.4165 | 21.7954 | 0.1758226 | 65.70882
312.4332 | 21.63982 | 0.1758226 | 65.72696
312.4498 | 21.4445 | 0.1758226 | 65.74668
312.4665 | 21.32651 | 0.1758226 | 65.76575
312.4832 | 21.1729 | 0.1758226 | 65.78468
312.4998 | 21.01561 | 0.1758226 | 65.80581
312.5165 | 20.81623 | 0.1758226 | 65.8263
312.5332 | 20.62844 | 0.1758226 | 65.84653
312.5498 | 20.48242 | 0.1758226 | 65.8671
312.5665 | 20.24454 | 0.1758226 | 65.88476
312.5832 | 20.02668 | 0.1758226 | 65.90264
312.5998 | 19.90146 | 0.1758226 | 65.92297
312.6165 | 19.7429 | 0.1758226 | 65.94103
312.6332 | 19.57797 | 0.1758226 | 65.96014
312.6498 | 19.44134 | 0.1758226 | 65.97876
312.6748 | 19.16793 | 0.1758226 | 66.00912
312.6998 | 18.89424 | 0.1758226 | 66.03801
312.7165 | 18.79363 | 0.1758226 | 66.05694
312.7332 | 18.67501 | 0.1758226 | 66.07772
312.7498 | 18.47149 | 0.1758226 | 66.09992
312.7665 | 18.30043 | 0.1758226 | 66.12082
312.7832 | 18.05022 | 0.1758226 | 66.14306
312.7998 | 17.9147 | 0.1758226 | 66.16332
312.8165 | 17.81274 | 0.1758226 | 66.18628
312.8332 | 17.68303 | 0.1758226 | 66.20813
312.8498 | 17.57723 | 0.1758226 | 66.22765
312.8665 | 17.46522 | 0.1758226 | 66.24988
312.8832 | 17.19355 | 0.1758226 | 66.26884
312.8998 | 16.95313 | 0.1758226 | 66.28864
312.9165 | 16.79272 | 0.1758226 | 66.30984
312.9332 | 16.64908 | 0.1758226 | 66.32944
312.9498 | 16.57302 | 0.1758227 | 66.34759
312.9665 | 16.46217 | 0.1758226 | 66.3672
312.9832 | 16.31963 | 0.1758226 | 66.38937
313.0082 | 16.10606 | 0.1758226 | 66.4176
313.0332 | 15.86059 | 0.1758226 | 66.45101
313.0498 | 15.65297 | 0.1758226 | 66.47324
313.0665 | 15.49414 | 0.1758226 | 66.49269
313.0832 | 15.27863 | 0.1758226 | 66.51288
313.0998 | 15.06848 | 0.1758226 | 66.53418
313.1165 | 14.89059 | 0.1758226 | 66.55689
313.1332 | 14.81019 | 0.1758226 | 66.58102
313.1498 | 14.63231 | 0.1758226 | 66.59924
313.1665 | 14.48992 | 0.1758226 | 66.62079
313.1832 | 14.31006 | 0.1758226 | 66.64352
313.1998 | 14.13798 | 0.1758226 | 66.66614
313.2165 | 13.95951 | 0.1758226 | 66.68868
313.2332 | 13.79263 | 0.1758226 | 66.71076
313.2498 | 13.63719 | 0.1758226 | 66.73295
313.2665 | 13.48408 | 0.1758226 | 66.75652
313.2832 | 13.3335 | 0.1758226 | 66.7814
313.2998 | 13.14472 | 0.1758226 | 66.80576
313.3248 | 12.93947 | 0.1758226 | 66.84464
313.3498 | 12.66544 | 0.1758226 | 66.87971
313.3665 | 12.39038 | 0.1758226 | 66.90218
313.3832 | 12.21884 | 0.1758226 | 66.92515
313.3998 | 12.05493 | 0.1758226 | 66.94681
313.4165 | 11.91446 | 0.1758226 | 66.97012
313.4332 | 11.71676 | 0.1758226 | 66.99358
313.4498 | 11.57549 | 0.1758226 | 67.015
313.4665 | 11.33621 | 0.1758226 | 67.03765
313.4832 | 11.19649 | 0.1758226 | 67.06145
313.4998 | 11.05556 | 0.1758226 | 67.08447
313.5165 | 10.85235 | 0.1758226 | 67.10852
313.5332 | 10.65078 | 0.1758226 | 67.13358
313.5498 | 10.55847 | 0.1758226 | 67.15929
313.5665 | 10.38238 | 0.1758226 | 67.1826
313.5832 | 10.14946 | 0.1758226 | 67.20312
313.5998 | 9.944351 | 0.1758226 | 67.22724
313.6165 | 9.819819 | 0.1758226 | 67.25266
313.6332 | 9.671965 | 0.1758226 | 67.27772
313.6582 | 9.465181 | 0.1758226 | 67.31347
313.6832 | 9.176384 | 0.1758226 | 67.34809
313.6998 | 8.976376 | 0.1758226 | 67.37109
313.7165 | 8.930038 | 0.1758226 | 67.39644
313.7332 | 8.889575 | 0.1758226 | 67.42049
313.7498 | 8.720063 | 0.1758226 | 67.4437
313.7665 | 8.57203 | 0.1758226 | 67.46491
313.7832 | 8.321144 | 0.1758226 | 67.49049
313.7998 | 8.135041 | 0.1758226 | 67.51764
313.8165 | 8.018305 | 0.1758226 | 67.5435
313.8332 | 7.88352 | 0.1758226 | 67.56718
313.8498 | 7.73263 | 0.1758226 | 67.59168
313.8665 | 7.566085 | 0.1758226 | 67.61781
313.8832 | 7.33017 | 0.1758226 | 67.64429
313.8998 | 7.145211 | 0.1758226 | 67.66796
313.9165 | 7.063305 | 0.1758226 | 67.69438
313.9332 | 6.88178 | 0.1758226 | 67.71853
313.9498 | 6.728376 | 0.1758226 | 67.74415
313.9748 | 6.436922 | 0.1758226 | 67.78374
313.9998 | 6.148098 | 0.1758226 | 67.82178
314.0165 | 6.006462 | 0.1758226 | 67.84718
314.0332 | 5.908165 | 0.1758226 | 67.875
314.0498 | 5.738476 | 0.1758226 | 67.90313
314.0665 | 5.574112 | 0.1758226 | 67.933
314.0832 | 5.250671 | 0.1758226 | 67.96264
314.0998 | 5.145811 | 0.1758226 | 67.9915
314.1165 | 5.011689 | 0.1758226 | 68.01636
314.1332 | 4.9181 | 0.1758226 | 68.03844
314.1498 | 4.713279 | 0.1758226 | 68.06485
314.1665 | 4.501806 | 0.1758226 | 68.09015
314.1832 | 4.251453 | 0.1758226 | 68.11595
314.1998 | 4.15794 | 0.1758226 | 68.14172
314.2165 | 4.142712 | 0.1758226 | 68.16739
314.2332 | 4.040882 | 0.1758226 | 68.19368
314.25 | 3.812172 | 0.1758226 | 68.2204
314.2666 | 3.76992 | 0.1758226 | 68.24724
314.2916 | 3.509821 | 0.1758226 | 68.29044
314.3167 | 3.225346 | 0.1758226 | 68.3329
314.3334 | 3.082175 | 0.1758226 | 68.3619
314.35 | 2.877488 | 0.1758226 | 68.39029
314.3667 | 2.704685 | 0.1758226 | 68.41814
314.3833 | 2.532352 | 0.1758226 | 68.44572
314.4 | 2.445204 | 0.1758226 | 68.47644
314.4166 | 2.29393 | 0.1758226 | 68.504
314.4333 | 2.083734 | 0.1758226 | 68.53036
314.45 | 1.873187 | 0.1758226 | 68.55769
314.4667 | 1.626907 | 0.1758226 | 68.58428
314.4834 | 1.544108 | 0.1758226 | 68.61453
314.5 | 1.258383 | 0.1758226 | 68.6436
314.5166 | 1.186295 | 0.1758226 | 68.6713
314.5333 | 1.002641 | 0.1758226 | 68.70139
314.55 | 0.8646311 | 0.1758226 | 68.72866
314.5667 | 0.7274646 | 0.1758226 | 68.75806
314.5834 | 0.6133783 | 0.1758226 | 68.789
314.6 | 0.3908888 | 0.1758226 | 68.81895
314.625 | 0.1357842 | 0.1758226 | 68.86197
314.65 | -0.1616522 | 0.1758226 | 68.90649
314.6666 | -0.3079244 | 0.1758226 | 68.9368
314.6833 | -0.415834 | 0.1758226 | 68.96936
314.7 | -0.5960207 | 0.1758226 | 68.99934
314.7167 | -0.8475585 | 0.1758226 | 69.02812
314.7334 | -1.084298 | 0.1758226 | 69.05738
314.75 | -1.176059 | 0.1758226 | 69.08701
314.7666 | -1.236521 | 0.1758226 | 69.11584
314.7833 | -1.386204 | 0.1758226 | 69.14765
314.8 | -1.556007 | 0.1758226 | 69.17965
314.8167 | -1.63094 | 0.1758226 | 69.2077
314.8334 | -1.890594 | 0.1758226 | 69.23589
314.85 | -2.107853 | 0.1758226 | 69.26416
314.8667 | -2.298957 | 0.1758226 | 69.29431
314.8833 | -2.458644 | 0.1758226 | 69.3229
314.9 | -2.69727 | 0.1758226 | 69.351
314.9166 | -2.866334 | 0.1758226 | 69.38254
314.9416 | -3.076491 | 0.1758226 | 69.4288
314.9667 | -3.324808 | 0.1758226 | 69.47638
314.9834 | -3.467519 | 0.1758226 | 69.50548
315 | -3.633402 | 0.1758226 | 69.53718
315.0166 | -3.713364 | 0.1758226 | 69.56774
315.0333 | -3.856743 | 0.1758226 | 69.59765
315.05 | -4.160779 | 0.1758226 | 69.6289
315.0667 | -4.300416 | 0.1758226 | 69.66508
315.0834 | -4.447457 | 0.1758226 | 69.69746
315.1 | -4.708418 | 0.1758226 | 69.72925
315.1167 | -4.86423 | 0.1758226 | 69.75806
315.1333 | -5.112672 | 0.1758226 | 69.78952
315.15 | -5.27923 | 0.1758226 | 69.8213
315.1666 | -5.414898 | 0.1758226 | 69.85308
315.1833 | -5.553212 | 0.1758226 | 69.8847
315.2 | -5.61146 | 0.1758226 | 69.91626
315.2167 | -5.661396 | 0.1758226 | 69.94885
315.2334 | -5.8605 | 0.1758226 | 69.97918
315.25 | -6.107309 | 0.1758226 | 70.01169
315.275 | -6.319579 | 0.1758226 | 70.05972
315.3 | -6.642305 | 0.1758226 | 70.1064
315.3167 | -6.873697 | 0.1758226 | 70.13814
315.3334 | -6.863332 | 0.1758226 | 70.16978
315.35 | -7.038043 | 0.1758226 | 70.1999
315.3667 | -7.255424 | 0.1758226 | 70.23162
315.3833 | -7.442524 | 0.1758226 | 70.26556
315.4 | -7.657368 | 0.1758226 | 70.29625
315.4166 | -7.829944 | 0.1758226 | 70.32534
315.4333 | -7.920034 | 0.1758226 | 70.35976
315.45 | -8.151478 | 0.1758226 | 70.39561
315.4667 | -8.241996 | 0.1758226 | 70.42955
315.4834 | -8.424455 | 0.1758226 | 70.46361
315.5 | -8.551482 | 0.1758226 | 70.49585
315.5166 | -8.757445 | 0.1758226 | 70.52636
315.5333 | -8.920758 | 0.1758226 | 70.5568
315.55 | -9.066545 | 0.1758226 | 70.58957
315.5667 | -9.255921 | 0.1758226 | 70.62364
315.5917 | -9.723019 | 0.1758226 | 70.67476
315.6167 | -9.99536 | 0.1758226 | 70.72293
315.6333 | -9.946339 | 0.1758226 | 70.75696
315.65 | -9.9498 | 0.1758226 | 70.7905
315.6666 | -10.04028 | 0.1758226 | 70.82392
315.6833 | -10.33344 | 0.1758226 | 70.85858
315.7 | -10.51776 | 0.1758226 | 70.89214
315.7167 | -10.74401 | 0.1758226 | 70.92518
315.7334 | -10.94137 | 0.1758226 | 70.95981
315.75 | -11.01363 | 0.1758226 | 70.9921
315.7666 | -11.17078 | 0.1758226 | 71.02842
315.7833 | -11.50333 | 0.1758226 | 71.06148
315.8 | -11.637 | 0.1758226 | 71.09278
315.8167 | -11.81354 | 0.1758226 | 71.12724
315.8334 | -11.97843 | 0.1758226 | 71.1614
315.85 | -12.07049 | 0.1758226 | 71.1935
315.8667 | -12.1069 | 0.1758226 | 71.22882
315.8833 | -12.26896 | 0.1758226 | 71.26491
315.9083 | -12.6565 | 0.1758226 | 71.31699
315.9333 | -12.92187 | 0.1758226 | 71.36897
315.95 | -12.95862 | 0.1758226 | 71.40699
315.9667 | -13.16705 | 0.1758226 | 71.44526
315.9834 | -13.35245 | 0.1758226 | 71.48172
316 | -13.47633 | 0.1758226 | 71.51678
316.0166 | -13.57981 | 0.1758226 | 71.55528
316.0333 | -13.72199 | 0.1758226 | 71.59093
316.05 | -13.99673 | 0.1758226 | 71.62561
316.0667 | -14.25455 | 0.1758226 | 71.65806
316.0834 | -14.35735 | 0.1758226 | 71.69247
316.1 | -14.52207 | 0.1758226 | 71.72922
316.1167 | -14.72046 | 0.1758226 | 71.7653
316.1333 | -14.82539 | 0.1758226 | 71.80048
316.15 | -15.12481 | 0.1758226 | 71.83356
316.1666 | -15.31965 | 0.1758226 | 71.86761
316.1833 | -15.3905 | 0.1758226 | 71.90484
316.2 | -15.51503 | 0.1758226 | 71.94032
316.2167 | -15.86211 | 0.1758226 | 71.9789
316.2417 | -16.08258 | 0.1758226 | 72.02986
316.2666 | -16.30965 | 0.1758226 | 72.08225
316.2833 | -16.46932 | 0.1758226 | 72.11521
316.3 | -16.68 | 0.1758226 | 72.14985
316.3167 | -16.82748 | 0.1758226 | 72.18491
316.3334 | -17.05586 | 0.1758226 | 72.22119
316.35 | -17.26301 | 0.1758226 | 72.2583
316.3667 | -17.45333 | 0.1758226 | 72.2975
316.3833 | -17.64453 | 0.1758226 | 72.335
316.4 | -17.83577 | 0.1758226 | 72.3739
316.4166 | -18.005 | 0.1758226 | 72.41022
316.4333 | -18.38454 | 0.1758226 | 72.44559
316.45 | -18.54819 | 0.1758226 | 72.47863
316.4667 | -18.63642 | 0.1758226 | 72.51108
316.4834 | -18.65013 | 0.1758226 | 72.54194
316.5 | -18.79984 | 0.1758226 | 72.57528
316.5166 | -18.91339 | 0.1758226 | 72.60766
316.5333 | -19.08479 | 0.1758226 | 72.63868
316.5584 | -19.33661 | 0.1758226 | 72.68964
316.5834 | -19.63226 | 0.1758226 | 72.74274
316.6 | -19.80004 | 0.1758226 | 72.77636
316.6167 | -19.99725 | 0.1758226 | 72.81329
316.6333 | -20.23317 | 0.1758226 | 72.85141
316.65 | -20.40694 | 0.1758226 | 72.88756
316.6666 | -20.57428 | 0.1758226 | 72.92485
316.6833 | -20.72644 | 0.1758226 | 72.96174
316.7 | -20.84859 | 0.1758226 | 72.99976
316.7167 | -21.14488 | 0.1758226 | 73.03386
316.7334 | -21.28403 | 0.1758226 | 73.0675
316.75 | -21.48194 | 0.1758226 | 73.1045
316.7667 | -21.70941 | 0.1758226 | 73.14074
316.7835 | -21.76854 | 0.1758226 | 73.17652
316.8002 | -21.9319 | 0.1758226 | 73.21162
316.8168 | -22.1278 | 0.1758226 | 73.24678
316.8335 | -22.30229 | 0.1758226 | 73.28275
316.8502 | -22.6203 | 0.1758226 | 73.3191
316.8668 | -22.8746 | 0.1758226 | 73.354
316.8918 | -22.97684 | 0.1758226 | 73.40894
316.9168 | -23.10154 | 0.1758226 | 73.45972
316.9335 | -23.23734 | 0.1758226 | 73.49538
316.9502 | -23.43508 | 0.1758226 | 73.5279
316.9668 | -23.69856 | 0.1758226 | 73.56408
316.9835 | -23.83038 | 0.1758226 | 73.60003
317.0002 | -23.99338 | 0.1758226 | 73.63249
317.0168 | -24.22516 | 0.1758226 | 73.66919
317.0335 | -24.45817 | 0.1758226 | 73.70699
317.0502 | -24.61106 | 0.1758226 | 73.74298
317.0668 | -24.73694 | 0.1758226 | 73.78057
317.0835 | -24.8591 | 0.1758226 | 73.81272
317.1002 | -25.02773 | 0.1758226 | 73.84681
317.1168 | -25.18951 | 0.1758226 | 73.88303
317.1335 | -25.45902 | 0.1758226 | 73.91826
317.1502 | -25.63294 | 0.1758226 | 73.95468
317.1668 | -25.85745 | 0.1758226 | 73.99088
317.1835 | -25.98754 | 0.1758226 | 74.02588
317.2085 | -26.08916 | 0.1758226 | 74.0834
317.2335 | -26.45646 | 0.1758226 | 74.1386
317.2502 | -26.59213 | 0.1758226 | 74.17581
317.2668 | -26.6899 | 0.1758226 | 74.21034
317.2835 | -26.86068 | 0.1758226 | 74.24988
317.3002 | -27.01281 | 0.1758226 | 74.28936
317.3168 | -27.21947 | 0.1758226 | 74.32535
317.3335 | -27.37486 | 0.1758226 | 74.36065
317.3502 | -27.69536 | 0.1758226 | 74.39656
317.3668 | -27.87415 | 0.1758226 | 74.43662
317.3835 | -28.06706 | 0.1758226 | 74.47657
317.4002 | -28.17054 | 0.1758226 | 74.51532
317.4168 | -28.23659 | 0.1758226 | 74.5523
317.4335 | -28.62055 | 0.1758226 | 74.58901
317.4502 | -28.82785 | 0.1758226 | 74.62232
317.4668 | -28.7845 | 0.1758226 | 74.65835
317.4835 | -28.90621 | 0.1758226 | 74.69342
317.5002 | -29.02687 | 0.1758226 | 74.72951
317.5252 | -29.31656 | 0.1758226 | 74.78657
317.5502 | -29.63588 | 0.1758226 | 74.84476
317.5668 | -29.76002 | 0.1758226 | 74.88584
317.5835 | -29.88097 | 0.1758226 | 74.92601
317.6002 | -30.07451 | 0.1758226 | 74.96675
317.6168 | -30.14121 | 0.1758226 | 75.00821
317.6335 | -30.56067 | 0.1758226 | 75.05016
317.6502 | -30.80318 | 0.1758226 | 75.09134
317.6668 | -30.88497 | 0.1758226 | 75.13468
317.6835 | -30.79158 | 0.1758226 | 75.17548
317.7002 | -30.84351 | 0.1758226 | 75.21658
317.7168 | -31.09955 | 0.1758226 | 75.25845
317.7335 | -31.25463 | 0.1758226 | 75.30282
317.7502 | -31.3523 | 0.1758226 | 75.34894
317.7668 | -31.56708 | 0.1758226 | 75.39682
317.7835 | -31.64432 | 0.1758226 | 75.44792
317.8002 | -31.90705 | 0.1758226 | 75.50131
317.8168 | -32.30092 | 0.1758226 | 75.55469
317.8335 | -32.4102 | 0.1758226 | 75.61068
317.8585 | -32.44928 | 0.1758226 | 75.69455
317.8835 | -32.63057 | 0.1758226 | 75.78061
317.9002 | -32.78158 | 0.1758226 | 75.84192
317.9168 | -32.83708 | 0.1758226 | 75.90686
317.9335 | -33.10896 | 0.1758226 | 75.97566
317.9502 | -33.41739 | 0.1758226 | 76.0485
317.9668 | -33.5468 | 0.1758226 | 76.12518
317.9835 | -33.5391 | 0.1758226 | 76.20464
318.0002 | -33.78534 | 0.1758226 | 76.28666
318.0168 | -34.06794 | 0.1758226 | 76.372
318.0335 | -34.04911 | 0.1758226 | 76.46155
318.0502 | -34.24374 | 0.1758226 | 76.5568
318.0668 | -34.55202 | 0.1758226 | 76.65429
318.0835 | -34.7084 | 0.1758226 | 76.7573
318.1002 | -34.67038 | 0.1758226 | 76.86509
318.1168 | -34.8175 | 0.1758226 | 76.97944
318.1335 | -35.13606 | 0.1758226 | 77.09707
318.1502 | -35.30174 | 0.1758226 | 77.22203
318.1752 | -35.47994 | 0.1758226 | 77.42014
318.2002 | -35.67863 | 0.1758226 | 77.6275
318.2168 | -35.97291 | 0.1758226 | 77.77337
318.2335 | -36.19136 | 0.1758226 | 77.92412
318.2502 | -36.29902 | 0.1758226 | 78.08147
318.2668 | -36.33753 | 0.1758226 | 78.24086
318.2835 | -36.581 | 0.1758226 | 78.40488
318.3002 | -36.79372 | 0.1758226 | 78.57518
318.3168 | -36.85824 | 0.1758226 | 78.74986
318.3335 | -36.98473 | 0.1758226 | 78.93145
318.3502 | -37.25663 | 0.1758226 | 79.11661
318.3668 | -37.49042 | 0.1758226 | 79.30755
318.3835 | -37.67735 | 0.1758226 | 79.50184
318.4002 | -37.87533 | 0.1758226 | 79.69611
318.4168 | -37.84056 | 0.1758226 | 79.89312
318.4335 | -38.13447 | 0.1758226 | 80.09082
318.4502 | -38.48254 | 0.1758226 | 80.28966
318.4668 | -38.75986 | 0.1758226 | 80.49053
318.4835 | -38.70326 | 0.1758226 | 80.69062
318.5085 | -38.8914 | 0.1758226 | 80.98776
318.5335 | -39.13666 | 0.1758226 | 81.28262
318.5502 | -39.38202 | 0.1758226 | 81.4762
318.5668 | -39.6254 | 0.1758226 | 81.6665
318.5835 | -39.83368 | 0.1758226 | 81.85389
318.6002 | -39.87892 | 0.1758226 | 82.03805
318.6168 | -40.0541 | 0.1758226 | 82.22122
318.6335 | -40.32703 | 0.1758226 | 82.40001
318.6502 | -40.49298 | 0.1758226 | 82.57706
318.6668 | -40.60863 | 0.1758226 | 82.75097
318.6835 | -40.61359 | 0.1758226 | 82.92249
318.7002 | -40.80581 | 0.1758226 | 83.09044
318.7168 | -41.05981 | 0.1758226 | 83.25688
318.7335 | -41.33704 | 0.1758226 | 83.42172
318.7502 | -41.49018 | 0.1758226 | 83.58326
318.7668 | -41.71414 | 0.1758226 | 83.74149
318.7835 | -41.78765 | 0.1758226 | 83.89731
318.8002 | -41.9774 | 0.1758226 | 84.04925
318.8252 | -42.39316 | 0.1758226 | 84.27064
318.8502 | -42.49036 | 0.1758226 | 84.48571
318.8668 | -42.58772 | 0.1758226 | 84.62439
318.8835 | -42.78448 | 0.1758226 | 84.75918
318.9002 | -42.99009 | 0.1758226 | 84.89126
318.9168 | -43.3242 | 0.1758226 | 85.02166
318.9335 | -43.51554 | 0.1758226 | 85.14843
318.9502 | -43.49764 | 0.1758226 | 85.27228
318.9668 | -43.55504 | 0.1758226 | 85.39301
318.9835 | -43.70034 | 0.1758226 | 85.511
319.0002 | -43.92896 | 0.1758226 | 85.62468
319.0168 | -44.14674 | 0.1758226 | 85.73559
319.0335 | -44.10796 | 0.1758226 | 85.84247
319.0502 | -44.28744 | 0.1758226 | 85.94653
319.0668 | -44.69409 | 0.1758226 | 86.04812
319.0835 | -44.7659 | 0.1758226 | 86.14599
319.1002 | -44.91006 | 0.1758226 | 86.24216
319.1168 | -44.95109 | 0.1758226 | 86.33492
319.1418 | -45.28988 | 0.1758226 | 86.46838
319.1668 | -45.54835 | 0.1758226 | 86.59551
319.1835 | -45.71822 | 0.1758226 | 86.67494
319.2002 | -45.94318 | 0.1758226 | 86.75249
319.2168 | -46.17633 | 0.1758226 | 86.82859
319.2335 | -46.1488 | 0.1758226 | 86.90219
319.2502 | -46.3489 | 0.1758226 | 86.9728
319.2668 | -46.76213 | 0.1758226 | 87.04119
319.2835 | -46.9081 | 0.1758226 | 87.10766
319.3003 | -46.88748 | 0.1758226 | 87.17356
319.317 | -47.0717 | 0.1758226 | 87.23801
319.3337 | -47.15697 | 0.1758226 | 87.29754
319.3504 | -47.14408 | 0.1758226 | 87.35345
319.367 | -47.4485 | 0.1758226 | 87.40785
319.3837 | -47.74766 | 0.1758226 | 87.45922
319.4004 | -47.94682 | 0.1758226 | 87.51009
319.417 | -48.035 | 0.1758226 | 87.56172
319.4336 | -48.13829 | 0.1758226 | 87.60992
319.4504 | -48.26793 | 0.1758226 | 87.65491
319.4754 | -48.68981 | 0.1758226 | 87.72084
319.5004 | -48.7399 | 0.1758226 | 87.78562
319.517 | -48.84094 | 0.1758226 | 87.82722
319.5337 | -49.16699 | 0.1758226 | 87.86678
319.5503 | -49.27035 | 0.1758226 | 87.90559
319.567 | -49.51662 | 0.1758226 | 87.94246
319.5837 | -49.76082 | 0.1758226 | 87.97711
319.6004 | -49.80186 | 0.1758226 | 88.01172
319.617 | -50.01461 | 0.1758226 | 88.04653
319.6337 | -50.28384 | 0.1758226 | 88.08402
319.6504 | -50.48618 | 0.1758226 | 88.12053
319.667 | -50.56746 | 0.1758226 | 88.15414
319.6836 | -50.73852 | 0.1758226 | 88.18719
319.7004 | -50.83816 | 0.1758226 | 88.22009
319.717 | -51.12756 | 0.1758226 | 88.25188
319.7337 | -51.29062 | 0.1758226 | 88.28281
319.7504 | -51.30969 | 0.1758226 | 88.31451
319.767 | -51.44044 | 0.1758226 | 88.34585
319.792 | -51.88859 | 0.1758226 | 88.39374
319.817 | -52.09288 | 0.1758226 | 88.44141
319.8337 | -52.26626 | 0.1758226 | 88.47408
319.8504 | -52.34609 | 0.1758226 | 88.50571
319.867 | -52.53426 | 0.1758226 | 88.53882
319.8837 | -52.77241 | 0.1758226 | 88.56945
319.9004 | -53.08564 | 0.1758226 | 88.60112
319.917 | -53.18174 | 0.1758226 | 88.6322
319.9336 | -53.22792 | 0.1758226 | 88.66364
319.9504 | -53.43582 | 0.1758226 | 88.69656
319.967 | -53.63276 | 0.1758226 | 88.72928
319.9837 | -53.88493 | 0.1758226 | 88.76197
320.0004 | -53.8872 | 0.1758226 | 88.79601
320.017 | -54.13479 | 0.1758226 | 88.83025
320.0337 | -54.45237 | 0.1758226 | 88.86734
320.0503 | -54.58838 | 0.1758226 | 88.90001
320.067 | -54.66952 | 0.1758226 | 88.934
320.0837 | -54.81509 | 0.1758226 | 88.96988
320.1004 | -54.89479 | 0.1758226 | 89.00334
320.1254 | -55.19764 | 0.1758226 | 89.05507
320.1504 | -55.49786 | 0.1758226 | 89.10824
320.167 | -55.5481 | 0.1758226 | 89.14366
320.1836 | -55.65474 | 0.1758226 | 89.17821
320.2004 | -55.71259 | 0.1758226 | 89.21063
320.217 | -55.7388 | 0.1758226 | 89.24262
320.2337 | -55.80761 | 0.1758226 | 89.27628
320.2504 | -55.94461 | 0.1758226 | 89.30953
320.267 | -56.16534 | 0.1758226 | 89.34374
320.2837 | -56.27005 | 0.1758226 | 89.37589
320.3003 | -56.30406 | 0.1758226 | 89.40649
320.317 | -56.26586 | 0.1758226 | 89.43642
320.3337 | -56.19928 | 0.1758226 | 89.46716
320.3504 | -56.19951 | 0.1758226 | 89.49731
320.367 | -56.3858 | 0.1758226 | 89.52714
320.3837 | -56.38054 | 0.1758226 | 89.55672
320.4004 | -56.46819 | 0.1758226 | 89.58438
320.417 | -56.58526 | 0.1758226 | 89.61187
320.442 | -56.71012 | 0.1758226 | 89.65191
320.467 | -56.91349 | 0.1758226 | 89.68969
320.4837 | -57.00584 | 0.1758226 | 89.714
320.5004 | -57.01411 | 0.1758226 | 89.73878
320.517 | -57.11543 | 0.1758226 | 89.76261
320.5337 | -57.0959 | 0.1758226 | 89.78631
320.5503 | -57.1904 | 0.1758226 | 89.80795
320.567 | -57.21472 | 0.1758226 | 89.82788
320.5837 | -57.43312 | 0.1758227 | 89.84686
320.6004 | -57.50168 | 0.1758226 | 89.86555
320.617 | -57.52374 | 0.1758227 | 89.88374
320.6337 | -57.599 | 0.1758226 | 89.90134
320.6504 | -57.6734 | 0.1758226 | 89.91874
320.667 | -57.66148 | 0.1758226 | 89.93472
320.6836 | -57.68889 | 0.1758226 | 89.95155
320.7004 | -57.7421 | 0.1758226 | 89.96665
320.717 | -57.7658 | 0.1758226 | 89.97934
320.7337 | -57.9311 | 0.1758225 | 89.99176
320.7587 | -58.05408 | 0.1758227 | 90.00851
320.7837 | -58.2464 | 0.1758225 | 90.02416
320.8003 | -58.19559 | 0.1758227 | 90.03439
320.817 | -58.26303 | 0.1758226 | 90.04484
320.8337 | -58.17992 | 0.1758226 | 90.05363
320.8504 | -58.18554 | 0.1758225 | 90.06078
320.867 | -58.29918 | 0.1758227 | 90.0675
320.8837 | -58.40263 | 0.1758226 | 90.07345
320.9004 | -58.39941 | 0.1758226 | 90.07813
320.917 | -58.39006 | 0.1758226 | 90.08265
320.9336 | -58.49711 | 0.1758225 | 90.08612
320.9504 | -58.54949 | 0.1758225 | 90.08981
320.967 | -58.5474 | 0.1758225 | 90.09259
320.9837 | -58.65176 | 0.1758228 | 90.09518
321.0004 | -58.70508 | 0.1758228 | 90.09648
321.017 | -58.86084 | 0.1758227 | 90.09803
321.0337 | -58.8993 | 0.1758227 | 90.09945
321.0503 | -58.88432 | 0.1758227 | 90.10011
321.067 | -58.80761 | 0.1758227 | 90.10018
321.092 | -58.85508 | 0.1758227 | 90.1003
321.117 | -58.9656 | 0.1758227 | 90.09809
321.1337 | -59.0271 | 0.1758228 | 90.09659
321.1504 | -59.12444 | 0.1758228 | 90.09442
321.167 | -59.04153 | 0.1758224 | 90.09172
321.1836 | -59.03425 | 0.1758225 | 90.08881
321.2004 | -59.17556 | 0.1758225 | 90.08584
321.217 | -59.32674 | 0.1758226 | 90.08225
321.2337 | -59.24094 | 0.1758226 | 90.07866
321.2504 | -59.18158 | 0.1758226 | 90.07622
321.267 | -59.29334 | 0.1758226 | 90.07244
321.2837 | -59.25893 | 0.1758227 | 90.06793
321.3003 | -59.261 | 0.1758228 | 90.06349
321.317 | -59.27826 | 0.1758225 | 90.05832
321.3337 | -59.27294 | 0.1758225 | 90.05319
321.3504 | -59.3752 | 0.1758226 | 90.04804
321.367 | -59.38542 | 0.1758226 | 90.04231
321.3837 | -59.39758 | 0.1758227 | 90.03605
321.4087 | -59.59778 | 0.1758226 | 90.02548
321.4336 | -59.58668 | 0.1758226 | 90.01426
321.4504 | -59.59644 | 0.1758227 | 90.00809
321.467 | -59.6433 | 0.1758228 | 90.00196
321.4837 | -59.70612 | 0.1758225 | 89.99598
321.5004 | -59.62049 | 0.1758225 | 89.98939
321.517 | -59.74458 | 0.1758226 | 89.98211
321.5337 | -59.82332 | 0.1758227 | 89.97492
321.5503 | -59.77974 | 0.1758226 | 89.96658
321.567 | -59.7649 | 0.1758225 | 89.95887
321.5837 | -59.82594 | 0.1758226 | 89.95111
321.6004 | -59.85237 | 0.1758227 | 89.94351
321.617 | -59.85876 | 0.1758226 | 89.93572
321.6337 | -59.96089 | 0.1758225 | 89.92744
321.6504 | -59.98036 | 0.1758226 | 89.92031
321.667 | -59.98218 | 0.1758227 | 89.91266
321.6836 | -60.1161 | 0.1758226 | 89.90472
321.7004 | -60.19714 | 0.1758225 | 89.89765
321.717 | -60.11024 | 0.1758226 | 89.88988
321.742 | -60.076 | 0.1758227 | 89.8791
321.767 | -60.07444 | 0.1758225 | 89.86758
321.7837 | -60.04305 | 0.1758226 | 89.85968
321.8003 | -60.05985 | 0.1758226 | 89.85097
321.817 | -60.15548 | 0.1758226 | 89.84219
321.8338 | -60.25758 | 0.1758225 | 89.83478
321.8505 | -60.30439 | 0.1758226 | 89.82718
321.8672 | -60.2218 | 0.1758226 | 89.81949
321.8838 | -60.1289 | 0.1758227 | 89.81176
321.9005 | -60.11187 | 0.1758225 | 89.80445
321.9172 | -60.16785 | 0.1758226 | 89.79757
321.9338 | -60.33894 | 0.1758226 | 89.78988
321.9505 | -60.37598 | 0.1758227 | 89.78328
321.9672 | -60.26196 | 0.1758226 | 89.77679
321.9838 | -60.25382 | 0.1758225 | 89.77059
322.0005 | -60.26606 | 0.1758226 | 89.76431
322.0172 | -60.33512 | 0.1758226 | 89.75869
322.0338 | -60.28654 | 0.1758227 | 89.75256
322.0588 | -60.31941 | 0.1758226 | 89.74335
322.0838 | -60.46588 | 0.1758226 | 89.73347
322.1005 | -60.50051 | 0.1758226 | 89.72691
322.1172 | -60.40945 | 0.1758227 | 89.72122
322.1338 | -60.41759 | 0.1758226 | 89.7152
322.1505 | -60.39201 | 0.1758225 | 89.70984
322.1672 | -60.34961 | 0.1758225 | 89.70441
322.1838 | -60.43858 | 0.1758226 | 89.6983
322.2005 | -60.5206 | 0.1758227 | 89.69201
322.2172 | -60.52557 | 0.1758228 | 89.68551
322.2338 | -60.51026 | 0.1758225 | 89.68014
322.2505 | -60.48657 | 0.1758225 | 89.67376
322.2672 | -60.52968 | 0.1758226 | 89.66847
322.2838 | -60.59861 | 0.1758226 | 89.66313
322.3005 | -60.57832 | 0.1758227 | 89.65738
322.3172 | -60.55398 | 0.1758227 | 89.65266
322.3338 | -60.49574 | 0.1758225 | 89.64743
322.3505 | -60.57124 | 0.1758225 | 89.64225
322.3755 | -60.67379 | 0.1758226 | 89.63275
322.4005 | -60.69524 | 0.1758227 | 89.62358
322.4172 | -60.6481 | 0.1758226 | 89.61842
322.4338 | -60.62714 | 0.1758225 | 89.61372
322.4505 | -60.63086 | 0.1758226 | 89.60931
322.4672 | -60.65156 | 0.1758226 | 89.60419
322.4838 | -60.671 | 0.1758226 | 89.59822
322.5005 | -60.7144 | 0.1758227 | 89.59226
322.5172 | -60.64116 | 0.1758226 | 89.58641
322.5338 | -60.65024 | 0.1758225 | 89.58156
322.5505 | -60.7197 | 0.1758226 | 89.57579
322.5672 | -60.75497 | 0.1758226 | 89.57
322.5838 | -60.74403 | 0.1758227 | 89.56431
322.6005 | -60.6543 | 0.1758228 | 89.55911
322.6172 | -60.63472 | 0.1758225 | 89.55345
322.6338 | -60.61477 | 0.1758225 | 89.54869
322.6505 | -60.6947 | 0.1758226 | 89.54381
322.6672 | -60.78186 | 0.1758226 | 89.53918
322.6838 | -60.77265 | 0.1758227 | 89.53374
322.7088 | -60.73166 | 0.1758227 | 89.52856
322.7338 | -60.6535 | 0.1758226 | 89.52226
322.7505 | -60.69815 | 0.1758225 | 89.51728
322.7672 | -60.78892 | 0.1758226 | 89.51272
322.7838 | -60.7769 | 0.1758226 | 89.50792
322.8005 | -60.7381 | 0.1758227 | 89.50288
322.8172 | -60.76699 | 0.1758227 | 89.49871
322.8338 | -60.73718 | 0.1758228 | 89.49406
322.8505 | -60.83944 | 0.1758225 | 89.49031
322.8672 | -60.8976 | 0.1758225 | 89.48668
322.8838 | -60.78272 | 0.1758225 | 89.48358
322.9005 | -60.66429 | 0.1758226 | 89.4803
322.9172 | -60.65492 | 0.1758226 | 89.47639
322.9338 | -60.74208 | 0.1758226 | 89.47194
322.9505 | -60.903 | 0.1758227 | 89.46803
322.9672 | -60.8477 | 0.1758228 | 89.464
322.9838 | -60.73551 | 0.1758226 | 89.46048
323.0005 | -60.72515 | 0.1758225 | 89.45734
323.0255 | -60.75272 | 0.1758225 | 89.45269
323.0505 | -60.69538 | 0.1758226 | 89.44634
323.0672 | -60.7366 | 0.1758226 | 89.44238
323.0838 | -60.8385 | 0.1758227 | 89.43868
323.1005 | -60.7729 | 0.1758227 | 89.43516
323.1172 | -60.66295 | 0.1758228 | 89.43174
323.1338 | -60.65395 | 0.1758226 | 89.42791
323.1505 | -60.68365 | 0.1758225 | 89.42343
323.1672 | -60.69609 | 0.1758225 | 89.41974
323.1838 | -60.72642 | 0.1758226 | 89.41614
323.2005 | -60.71425 | 0.1758226 | 89.41246
323.2172 | -60.74476 | 0.1758226 | 89.40871
323.2338 | -60.72736 | 0.1758227 | 89.40507
323.2505 | -60.6995 | 0.1758228 | 89.40131
323.2672 | -60.64976 | 0.1758227 | 89.39772
323.2838 | -60.75728 | 0.1758225 | 89.39355
323.3005 | -60.85824 | 0.1758225 | 89.38884
323.3172 | -60.88456 | 0.1758226 | 89.38568
323.3338 | -60.70464 | 0.1758226 | 89.38281
323.3588 | -60.63704 | 0.1758226 | 89.37756
323.3838 | -60.72202 | 0.1758227 | 89.3733
323.4005 | -60.71812 | 0.1758228 | 89.37004
323.4172 | -60.69721 | 0.1758227 | 89.36676
323.4338 | -60.62003 | 0.1758225 | 89.36344
323.4505 | -60.58396 | 0.1758225 | 89.35924
323.4672 | -60.75098 | 0.1758226 | 89.35562
323.4838 | -60.79154 | 0.1758226 | 89.35156
323.5005 | -60.76515 | 0.1758226 | 89.34835
323.5172 | -60.72829 | 0.1758226 | 89.34726
323.5338 | -60.68234 | 0.1758227 | 89.34503
323.5505 | -60.61274 | 0.1758227 | 89.34278
323.5672 | -60.58125 | 0.1758227 | 89.33953
323.5838 | -60.62402 | 0.1758227 | 89.33591
323.6005 | -60.64236 | 0.1758225 | 89.33297
323.6172 | -60.80181 | 0.1758225 | 89.32891
323.6338 | -60.70252 | 0.1758225 | 89.32575
323.6505 | -60.66076 | 0.1758226 | 89.32305
323.6755 | -60.69433 | 0.1758226 | 89.31902
323.7005 | -60.72398 | 0.1758226 | 89.31486
323.7172 | -60.76735 | 0.1758227 | 89.31232
323.7338 | -60.77432 | 0.1758227 | 89.31039
323.7505 | -60.65528 | 0.1758227 | 89.30798
323.7672 | -60.55205 | 0.1758228 | 89.30555
323.7838 | -60.61654 | 0.1758227 | 89.3036
323.8005 | -60.65962 | 0.1758225 | 89.3002
323.8172 | -60.66907 | 0.1758225 | 89.29696
323.8338 | -60.61805 | 0.1758225 | 89.29343
323.8505 | -60.56645 | 0.1758226 | 89.29054
323.8672 | -60.58145 | 0.1758226 | 89.28754
323.8838 | -60.61801 | 0.1758226 | 89.28472
323.9005 | -60.65476 | 0.1758226 | 89.28134
323.9172 | -60.69456 | 0.1758227 | 89.27743
323.9338 | -60.66959 | 0.1758228 | 89.27426
323.9505 | -60.57472 | 0.1758228 | 89.27187
323.9672 | -60.55938 | 0.1758225 | 89.26897
323.9922 | -60.64348 | 0.1758225 | 89.26408
324.0172 | -60.69785 | 0.1758226 | 89.26062
324.0338 | -60.6453 | 0.1758226 | 89.25874
324.0505 | -60.60637 | 0.1758226 | 89.2566
324.0672 | -60.6048 | 0.1758226 | 89.25461
324.0838 | -60.6328 | 0.1758226 | 89.25161
324.1005 | -60.62358 | 0.1758227 | 89.24871
324.1172 | -60.63734 | 0.1758227 | 89.24588
324.1338 | -60.62196 | 0.1758228 | 89.24338
324.1505 | -60.6287 | 0.1758226 | 89.24038
324.1672 | -60.59382 | 0.1758225 | 89.23769
324.1838 | -60.6253 | 0.1758225 | 89.23488
324.2005 | -60.66524 | 0.1758225 | 89.23215
324.2172 | -60.6883 | 0.1758226 | 89.22947
324.2338 | -60.63676 | 0.1758226 | 89.22708
324.2505 | -60.66082 | 0.1758226 | 89.22431
324.2672 | -60.58051 | 0.1758226 | 89.22172
324.2838 | -60.5172 | 0.1758226 | 89.21955
324.3005 | -60.58946 | 0.1758227 | 89.217
324.3255 | -60.60156 | 0.1758227 | 89.21251
324.3506 | -60.6197 | 0.1758228 | 89.20899
324.3674 | -60.63582 | 0.1758226 | 89.20712
324.384 | -60.5737 | 0.1758225 | 89.20496
324.4006 | -60.56309 | 0.1758225 | 89.20326
324.4174 | -60.55463 | 0.1758225 | 89.20068
324.434 | -60.61277 | 0.1758225 | 89.1984
324.4506 | -60.61814 | 0.1758226 | 89.19601
324.4674 | -60.57182 | 0.1758226 | 89.19329
324.484 | -60.57792 | 0.1758226 | 89.19176
324.5007 | -60.61648 | 0.1758226 | 89.19006
324.5174 | -60.5725 | 0.1758226 | 89.18839
324.534 | -60.54551 | 0.1758227 | 89.18572
324.5506 | -60.5394 | 0.1758227 | 89.18306
324.5674 | -60.54633 | 0.1758227 | 89.18086
324.584 | -60.56012 | 0.1758228 | 89.17887
324.6007 | -60.6056 | 0.1758227 | 89.17688
324.6174 | -60.54944 | 0.1758226 | 89.17491
324.6424 | -60.46164 | 0.1758225 | 89.17179
324.6674 | -60.49102 | 0.1758225 | 89.16874
324.684 | -60.59866 | 0.1758226 | 89.16625
324.7006 | -60.63292 | 0.1758226 | 89.16372
324.7174 | -60.51789 | 0.1758226 | 89.16214
324.734 | -60.41258 | 0.1758226 | 89.16089
324.7507 | -60.36686 | 0.1758226 | 89.15913
324.7674 | -60.4447 | 0.1758226 | 89.15822
324.784 | -60.42219 | 0.1758226 | 89.1565
324.8006 | -60.43828 | 0.1758227 | 89.15422
324.8174 | -60.38291 | 0.1758227 | 89.15178
324.834 | -60.39444 | 0.1758227 | 89.14965
324.8507 | -60.46479 | 0.1758228 | 89.14734
324.8674 | -60.48985 | 0.1758226 | 89.14508
324.884 | -60.46296 | 0.1758226 | 89.14309
324.9006 | -60.42298 | 0.1758225 | 89.14144
324.9174 | -60.46042 | 0.1758225 | 89.14038
324.934 | -60.40955 | 0.1758225 | 89.13915
324.9506 | -60.32984 | 0.1758225 | 89.13691
324.9757 | -60.41306 | 0.1758226 | 89.13476
325.0007 | -60.42828 | 0.1758226 | 89.13191
325.0174 | -60.39932 | 0.1758226 | 89.13116
325.034 | -60.31354 | 0.1758226 | 89.13025
325.0506 | -60.25006 | 0.1758226 | 89.12934
325.0674 | -60.28066 | 0.1758226 | 89.12711
325.084 | -60.36379 | 0.1758226 | 89.12426
325.1007 | -60.37405 | 0.1758227 | 89.12203
325.1174 | -60.3501 | 0.1758227 | 89.12062
325.134 | -60.28044 | 0.1758227 | 89.11991
325.1506 | -60.20776 | 0.1758227 | 89.11969
325.1674 | -60.21058 | 0.1758227 | 89.11918
325.184 | -60.2341 | 0.1758227 | 89.11941
325.2006 | -60.21264 | 0.1758227 | 89.11957
325.2174 | -60.15176 | 0.1758227 | 89.11978
325.234 | -60.15276 | 0.1758227 | 89.12009
325.2507 | -60.1607 | 0.1758227 | 89.12126
325.2674 | -60.10848 | 0.1758227 | 89.12204
325.2924 | -60.01305 | 0.1758227 | 89.12407
325.3174 | -59.89158 | 0.1758226 | 89.12668
325.334 | -59.83855 | 0.1758226 | 89.129
325.3507 | -59.8103 | 0.1758226 | 89.13109
325.3674 | -59.77934 | 0.1758226 | 89.13205
325.384 | -59.70118 | 0.1758226 | 89.13339
325.4006 | -59.55668 | 0.1758225 | 89.13507
325.4174 | -59.47135 | 0.1758225 | 89.13691
325.434 | -59.33465 | 0.1758225 | 89.13851
325.4506 | -59.26806 | 0.1758225 | 89.13976
325.4674 | -59.17988 | 0.1758225 | 89.14103
325.484 | -59.20688 | 0.1758225 | 89.14212
325.5007 | -59.13932 | 0.1758225 | 89.14343
325.5174 | -59.01904 | 0.1758226 | 89.14528
325.534 | -58.82639 | 0.1758228 | 89.14742
325.5506 | -58.74843 | 0.1758227 | 89.149
325.5674 | -58.70056 | 0.1758227 | 89.15035
325.584 | -58.68082 | 0.1758227 | 89.15151
325.609 | -58.57629 | 0.1758227 | 89.15372
325.634 | -58.40035 | 0.1758226 | 89.15641
325.6506 | -58.2944 | 0.1758226 | 89.15851
325.6674 | -58.1526 | 0.1758226 | 89.16161
325.684 | -57.97854 | 0.1758226 | 89.16311
325.7006 | -57.9075 | 0.1758226 | 89.16424
325.7174 | -57.85222 | 0.1758226 | 89.16602
325.734 | -57.7406 | 0.1758225 | 89.16742
325.7507 | -57.62946 | 0.1758225 | 89.16869
325.7674 | -57.44244 | 0.1758225 | 89.17016
325.784 | -57.4077 | 0.1758225 | 89.1712
325.8006 | -57.33775 | 0.1758225 | 89.17256
325.8174 | -57.2151 | 0.1758225 | 89.17395
325.834 | -57.1218 | 0.1758226 | 89.17566
325.8507 | -57.02076 | 0.1758227 | 89.17724
325.8674 | -56.92326 | 0.1758228 | 89.17859
325.884 | -56.72554 | 0.1758227 | 89.181
325.9006 | -56.57242 | 0.1758227 | 89.18399
325.9174 | -56.50424 | 0.1758227 | 89.18707
325.9424 | -56.41863 | 0.1758226 | 89.1903
325.9674 | -56.34765 | 0.1758226 | 89.19358
325.984 | -56.14995 | 0.1758226 | 89.1978
326.0007 | -56.03851 | 0.1758225 | 89.20106
326.0174 | -55.89519 | 0.1758225 | 89.20411
326.034 | -55.8348 | 0.1758225 | 89.20694
326.0506 | -55.66576 | 0.1758228 | 89.20899
326.0674 | -55.59705 | 0.1758228 | 89.21024
326.084 | -55.6475 | 0.1758228 | 89.2117
326.1007 | -55.70805 | 0.1758227 | 89.21249
326.1174 | -55.61283 | 0.1758227 | 89.21391
326.134 | -55.36856 | 0.1758227 | 89.21824
326.1506 | -55.17802 | 0.1758226 | 89.22278
326.1674 | -55.05704 | 0.1758226 | 89.22576
326.184 | -55.02768 | 0.1758226 | 89.22804
326.2006 | -54.88512 | 0.1758226 | 89.22968
326.2174 | -54.8235 | 0.1758225 | 89.23204
326.234 | -54.71094 | 0.1758225 | 89.23591
326.259 | -54.59595 | 0.1758227 | 89.24086
326.284 | -54.39848 | 0.1758227 | 89.24613
326.3006 | -54.27953 | 0.1758227 | 89.25009
326.3174 | -54.16926 | 0.1758226 | 89.25464
326.334 | -54.10438 | 0.1758226 | 89.25744
326.3507 | -54.05264 | 0.1758226 | 89.25959
326.3674 | -53.8249 | 0.1758225 | 89.26345
326.384 | -53.67359 | 0.1758225 | 89.26819
326.4006 | -53.57559 | 0.1758227 | 89.27276
326.4174 | -53.49732 | 0.1758227 | 89.27703
326.434 | -53.27722 | 0.1758227 | 89.28049
326.4506 | -53.11976 | 0.1758226 | 89.28464
326.4674 | -53.07598 | 0.1758226 | 89.28931
326.484 | -53.01855 | 0.1758226 | 89.29351
326.5007 | -52.88565 | 0.1758225 | 89.29701
326.5174 | -52.73306 | 0.1758225 | 89.30069
326.534 | -52.51454 | 0.1758227 | 89.30538
326.5506 | -52.40626 | 0.1758227 | 89.30961
326.5674 | -52.22916 | 0.1758226 | 89.314
326.5924 | -52.06707 | 0.1758226 | 89.32004
326.6174 | -51.96897 | 0.1758225 | 89.32592
326.634 | -51.88691 | 0.1758225 | 89.3298
326.6506 | -51.74747 | 0.1758225 | 89.33412
326.6674 | -51.59381 | 0.1758228 | 89.33848
326.684 | -51.48094 | 0.1758227 | 89.34336
326.7006 | -51.33613 | 0.1758226 | 89.34797
326.7174 | -51.12772 | 0.1758226 | 89.35231
326.734 | -51.02835 | 0.1758226 | 89.35694
326.7507 | -50.96774 | 0.1758225 | 89.36144
326.7674 | -50.89378 | 0.1758226 | 89.36598
326.784 | -50.7152 | 0.1758228 | 89.37056
326.8006 | -50.51396 | 0.1758227 | 89.37512
326.8174 | -50.32662 | 0.1758226 | 89.38019
326.834 | -50.17798 | 0.1758226 | 89.38515
326.8507 | -50.13502 | 0.1758225 | 89.38984
326.8674 | -49.9903 | 0.1758225 | 89.39462
326.8842 | -49.77551 | 0.1758227 | 89.39947
326.9092 | -49.5837 | 0.1758227 | 89.40628
326.9342 | -49.48262 | 0.1758226 | 89.41322
326.9508 | -49.27404 | 0.1758226 | 89.41812
326.9675 | -49.17016 | 0.1758225 | 89.42268
326.9842 | -48.93368 | 0.1758226 | 89.42832
327.0008 | -48.9283 | 0.1758228 | 89.43332
327.0175 | -48.60504 | 0.1758227 | 89.43886
327.0342 | -48.43182 | 0.1758226 | 89.44398
327.0508 | -48.18689 | 0.1758226 | 89.4485
327.0675 | -48.1712 | 0.1758225 | 89.45301
327.0842 | -48.19514 | 0.1758225 | 89.45782
327.1008 | -48.05358 | 0.1758227 | 89.46226
327.1175 | -47.6882 | 0.1758227 | 89.46726
327.1342 | -47.25074 | 0.1758226 | 89.47312
327.1509 | -47.27616 | 0.1758226 | 89.47832
327.1675 | -47.332 | 0.1758225 | 89.4837
327.1842 | -46.97295 | 0.1758225 | 89.4892
327.2008 | -46.52482 | 0.1758226 | 89.49438
327.2258 | -46.26133 | 0.1758227 | 89.50266
327.2508 | -46.05737 | 0.1758226 | 89.50897
327.2675 | -46.2185 | 0.1758226 | 89.51278
327.2842 | -45.96352 | 0.1758225 | 89.51641
327.3008 | -45.67128 | 0.1758225 | 89.52108
327.3175 | -45.43214 | 0.1758226 | 89.52641
327.3342 | -45.49348 | 0.1758227 | 89.53184
327.3508 | -45.27579 | 0.1758226 | 89.53718
327.3675 | -45.09932 | 0.1758226 | 89.54174
327.3842 | -44.96295 | 0.1758226 | 89.54689
327.4009 | -44.73886 | 0.1758225 | 89.55201
327.4175 | -44.50202 | 0.1758227 | 89.55699
327.4342 | -44.36258 | 0.1758227 | 89.56134
327.4508 | -44.41454 | 0.1758227 | 89.56618
327.4675 | -44.20172 | 0.1758226 | 89.57148
327.4842 | -44.06738 | 0.1758226 | 89.57628
327.5008 | -43.91052 | 0.1758225 | 89.58137
327.5175 | -43.61203 | 0.1758226 | 89.58666
327.5342 | -43.25091 | 0.1758228 | 89.59186
327.5592 | -43.12806 | 0.1758226 | 89.59962
327.5842 | -43.07983 | 0.1758226 | 89.60707
327.6008 | -42.80799 | 0.1758225 | 89.61109
327.6175 | -42.5252 | 0.1758225 | 89.61586
327.6342 | -42.44522 | 0.1758227 | 89.62116
327.6509 | -42.32911 | 0.1758227 | 89.626
327.6675 | -42.08984 | 0.1758226 | 89.63136
327.6842 | -41.92695 | 0.1758226 | 89.63738
327.7008 | -41.85912 | 0.1758225 | 89.64297
327.7175 | -41.81025 | 0.1758225 | 89.64819
327.7341 | -41.53162 | 0.1758227 | 89.65268
327.7508 | -41.16833 | 0.1758227 | 89.65793
327.7675 | -40.91985 | 0.1758226 | 89.66394
327.7842 | -40.92645 | 0.1758226 | 89.66889
327.8008 | -40.84543 | 0.1758226 | 89.67246
327.8175 | -40.60701 | 0.1758225 | 89.67609
327.8342 | -40.5582 | 0.1758225 | 89.68006
327.8508 | -40.43032 | 0.1758227 | 89.68495
327.8758 | -40.03754 | 0.1758227 | 89.694
327.9009 | -39.77348 | 0.1758226 | 89.70251
327.9175 | -39.71258 | 0.1758225 | 89.70826
327.9342 | -39.66204 | 0.1758225 | 89.71336
327.9508 | -39.34529 | 0.1758227 | 89.71938
327.9675 | -39.20444 | 0.1758227 | 89.7246
327.9841 | -38.91472 | 0.1758226 | 89.7295
328.0008 | -38.865 | 0.1758226 | 89.73444
328.0175 | -38.80384 | 0.1758225 | 89.73981
328.0342 | -38.59898 | 0.1758225 | 89.7434
328.0508 | -38.2254 | 0.1758227 | 89.74809
328.0675 | -37.96396 | 0.1758227 | 89.75216
328.0842 | -38.05086 | 0.1758226 | 89.75741
328.1008 | -38.03942 | 0.1758226 | 89.76306
328.1175 | -37.7945 | 0.1758225 | 89.7691
328.1341 | -37.56012 | 0.1758226 | 89.77626
328.1509 | -37.43963 | 0.1758227 | 89.78179
328.1675 | -37.34874 | 0.1758227 | 89.78634
328.1842 | -37.16241 | 0.1758226 | 89.79142
328.2092 | -36.85718 | 0.1758226 | 89.79822
328.2341 | -36.62715 | 0.1758225 | 89.805
328.2508 | -36.52284 | 0.1758226 | 89.81053
328.2675 | -36.28256 | 0.1758227 | 89.81593
328.2842 | -36.00177 | 0.1758226 | 89.82206
328.3008 | -35.9524 | 0.1758226 | 89.82813
328.3175 | -36.04311 | 0.1758225 | 89.83329
328.3342 | -35.8644 | 0.1758225 | 89.83875
328.3508 | -35.4141 | 0.1758228 | 89.8437
328.3675 | -35.45556 | 0.1758227 | 89.85099
328.3841 | -35.34443 | 0.1758226 | 89.85754
328.4009 | -35.0518 | 0.1758226 | 89.86254
328.4175 | -34.87444 | 0.1758225 | 89.87
328.4342 | -34.79659 | 0.1758228 | 89.87714
328.4508 | -34.52687 | 0.1758226 | 89.88394
328.4675 | -34.39616 | 0.1758226 | 89.88974
328.4841 | -34.14458 | 0.1758225 | 89.89569
328.5008 | -34.1872 | 0.1758225 | 89.90187
328.5258 | -33.88335 | 0.1758227 | 89.91192
328.5508 | -33.61118 | 0.1758226 | 89.91976
328.5675 | -33.50493 | 0.1758226 | 89.92553
328.5842 | -33.24203 | 0.1758225 | 89.93072
328.6008 | -32.97467 | 0.1758227 | 89.93692
328.6175 | -32.73326 | 0.1758227 | 89.94239
328.6341 | -32.72828 | 0.1758226 | 89.94959
328.6509 | -32.64976 | 0.1758226 | 89.95639
328.6675 | -32.65939 | 0.1758225 | 89.96235
328.6842 | -32.5395 | 0.1758227 | 89.96872
328.7008 | -32.24362 | 0.1758227 | 89.97712
328.7175 | -31.87139 | 0.1758226 | 89.98657
328.7341 | -31.74576 | 0.1758225 | 89.99386
328.7508 | -31.6772 | 0.1758226 | 89.99988
328.7675 | -31.50959 | 0.1758227 | 90.00594
328.7842 | -31.38297 | 0.1758226 | 90.01106
328.8008 | -31.09794 | 0.1758226 | 90.0158
328.8175 | -30.93453 | 0.1758226 | 90.02051
328.8425 | -30.64678 | 0.1758226 | 90.03008
328.8675 | -30.57528 | 0.1758227 | 90.04072
328.8841 | -30.37075 | 0.1758226 | 90.04744
328.9009 | -30.23613 | 0.1758226 | 90.05305
328.9175 | -30.14854 | 0.1758225 | 90.05962
328.9342 | -29.8831 | 0.1758228 | 90.06679
328.9508 | -29.73542 | 0.1758226 | 90.07445
328.9675 | -29.50906 | 0.1758226 | 90.0815
328.9841 | -29.31996 | 0.1758225 | 90.08853
329.0008 | -29.20099 | 0.1758227 | 90.09582
329.0175 | -29.01154 | 0.1758227 | 90.10214
329.0342 | -28.98662 | 0.1758226 | 90.10995
329.0508 | -28.95658 | 0.1758226 | 90.11419
329.0675 | -28.85004 | 0.1758225 | 90.12
329.0842 | -28.28598 | 0.1758226 | 90.12824
329.1008 | -27.91126 | 0.1758226 | 90.13726
329.1175 | -27.88987 | 0.1758226 | 90.14366
329.1341 | -27.82485 | 0.1758225 | 90.14816
329.1509 | -27.72682 | 0.1758225 | 90.15282
329.1758 | -27.28484 | 0.1758227 | 90.1618
329.2008 | -26.91284 | 0.1758226 | 90.17226
329.2175 | -26.93151 | 0.1758225 | 90.18001
329.2341 | -26.82053 | 0.1758225 | 90.18556
329.2508 | -26.769 | 0.1758226 | 90.18997
329.2675 | -26.48369 | 0.1758227 | 90.19555
329.2842 | -26.07674 | 0.1758226 | 90.20236
329.3008 | -25.68344 | 0.1758226 | 90.21081
329.3175 | -25.59008 | 0.1758225 | 90.21718
329.3342 | -25.7265 | 0.1758227 | 90.22246
329.3508 | -25.81526 | 0.1758227 | 90.23071
329.3675 | -25.67847 | 0.1758226 | 90.23968
329.3842 | -25.04744 | 0.1758225 | 90.25061
329.401 | -24.4462 | 0.1758227 | 90.25969
329.4176 | -24.25354 | 0.1758226 | 90.2685
329.4344 | -24.2326 | 0.1758225 | 90.27468
329.451 | -24.20627 | 0.1758225 | 90.28056
329.4676 | -24.01698 | 0.1758227 | 90.28608
329.4926 | -23.93967 | 0.1758226 | 90.29736
329.5176 | -23.661 | 0.1758225 | 90.31132
329.5344 | -23.40172 | 0.1758227 | 90.31876
329.551 | -23.21094 | 0.1758227 | 90.3263
329.5676 | -23.18127 | 0.1758226 | 90.33194
329.5844 | -23.14958 | 0.1758226 | 90.33778
329.601 | -22.69196 | 0.1758226 | 90.34522
329.6176 | -22.50747 | 0.1758227 | 90.35274
329.6344 | -22.5219 | 0.1758226 | 90.36038
329.651 | -22.49072 | 0.1758226 | 90.36639
329.6676 | -22.33349 | 0.1758225 | 90.37216
329.6844 | -21.97434 | 0.1758226 | 90.37843
329.701 | -21.51334 | 0.1758227 | 90.38541
329.7176 | -21.28526 | 0.1758226 | 90.39282
329.7344 | -21.2777 | 0.1758226 | 90.39938
329.751 | -21.32097 | 0.1758225 | 90.4061
329.7676 | -21.44112 | 0.1758226 | 90.41132
329.7844 | -21.17506 | 0.1758227 | 90.41702
329.801 | -20.61527 | 0.1758226 | 90.42254
329.826 | -20.37371 | 0.1758226 | 90.43071
329.851 | -20.32772 | 0.1758226 | 90.44064
329.8676 | -20.07189 | 0.1758227 | 90.44488
329.8844 | -19.7483 | 0.1758227 | 90.45226
329.901 | -19.71236 | 0.1758226 | 90.45955
329.9176 | -19.7141 | 0.1758225 | 90.46692
329.9344 | -19.6463 | 0.1758227 | 90.47444
329.951 | -19.37326 | 0.1758227 | 90.48316
329.9676 | -19.00771 | 0.1758226 | 90.49301
329.9844 | -18.79701 | 0.1758226 | 90.5025
330.001 | -18.72308 | 0.1758227 | 90.51188
330.0176 | -18.67334 | 0.1758226 | 90.51825
330.0344 | -18.48465 | 0.1758226 | 90.52387
330.051 | -18.41106 | 0.1758225 | 90.53158
330.0676 | -18.33311 | 0.1758228 | 90.54138
330.0844 | -18.30477 | 0.1758226 | 90.54889
330.101 | -18.11431 | 0.1758226 | 90.55805
330.1176 | -17.74698 | 0.1758225 | 90.56547
330.1426 | -17.30575 | 0.1758227 | 90.57818
330.1676 | -17.41048 | 0.1758226 | 90.58743
330.1844 | -17.37003 | 0.1758225 | 90.59491
330.201 | -16.97414 | 0.1758226 | 90.60196
330.2176 | -16.53153 | 0.1758227 | 90.61047
330.2344 | -16.35989 | 0.1758226 | 90.61848
330.251 | -16.37013 | 0.1758225 | 90.6253
330.2676 | -16.27577 | 0.1758226 | 90.63191
330.2844 | -16.22808 | 0.1758227 | 90.64054
330.301 | -15.91959 | 0.1758226 | 90.64978
330.3176 | -15.78018 | 0.1758226 | 90.65966
330.3344 | -15.67912 | 0.1758227 | 90.66828
330.351 | -15.72237 | 0.1758226 | 90.67668
330.3676 | -15.52066 | 0.1758226 | 90.68494
330.3844 | -15.21733 | 0.1758226 | 90.69366
330.401 | -15.10046 | 0.1758226 | 90.70624
330.4176 | -15.05657 | 0.1758226 | 90.71369
330.4344 | -15.06242 | 0.1758225 | 90.72236
330.4594 | -14.56667 | 0.1758227 | 90.73601
330.4844 | -14.35692 | 0.1758225 | 90.75042
330.501 | -14.33133 | 0.1758226 | 90.75913
330.5176 | -14.31505 | 0.1758227 | 90.76699
330.5344 | -14.0475 | 0.1758226 | 90.77459
330.551 | -13.69443 | 0.1758225 | 90.78238
330.5676 | -13.61331 | 0.1758227 | 90.79199
330.5844 | -13.62486 | 0.1758227 | 90.79908
330.601 | -13.52698 | 0.1758226 | 90.8067
330.6176 | -13.27302 | 0.1758225 | 90.81431
330.6344 | -12.84697 | 0.1758226 | 90.82351
330.651 | -12.72157 | 0.1758226 | 90.83295
330.6676 | -12.71362 | 0.1758226 | 90.84266
330.6844 | -12.75315 | 0.1758226 | 90.85158
330.701 | -12.50733 | 0.1758227 | 90.85801
330.7176 | -12.24955 | 0.1758226 | 90.86619
330.7344 | -11.94755 | 0.1758226 | 90.87452
330.751 | -11.84268 | 0.1758226 | 90.88464
330.7676 | -11.9075 | 0.1758227 | 90.89338
330.7926 | -11.79247 | 0.1758226 | 90.90451
330.8176 | -11.40124 | 0.1758226 | 90.91809
330.8344 | -11.14088 | 0.1758226 | 90.92894
330.851 | -11.01704 | 0.1758225 | 90.93894
330.8676 | -10.9696 | 0.1758226 | 90.9503
330.8844 | -10.96336 | 0.1758226 | 90.96172
330.901 | -10.93313 | 0.1758225 | 90.97406
330.9176 | -10.61976 | 0.1758227 | 90.98531
330.9344 | -10.22895 | 0.1758226 | 90.99806
330.951 | -10.06451 | 0.1758226 | 91.00951
330.9676 | -9.956695 | 0.1758227 | 91.01989
330.9844 | -10.00228 | 0.1758226 | 91.03018
331.001 | -9.857774 | 0.1758225 | 91.03986
331.0176 | -9.583672 | 0.1758227 | 91.05089
331.0344 | -9.199506 | 0.1758226 | 91.06109
331.051 | -9.109772 | 0.1758226 | 91.07249
331.0676 | -8.978434 | 0.1758227 | 91.0838
331.0844 | -8.896209 | 0.1758226 | 91.09369
331.1094 | -8.723808 | 0.1758226 | 91.10969
331.1344 | -8.355172 | 0.1758226 | 91.12488
331.151 | -8.31092 | 0.1758226 | 91.13614
331.1676 | -8.116035 | 0.1758226 | 91.1478
331.1844 | -7.971894 | 0.1758226 | 91.15811
331.201 | -7.832579 | 0.1758226 | 91.16828
331.2176 | -7.740299 | 0.1758226 | 91.18085
331.2344 | -7.447775 | 0.1758225 | 91.19205
331.251 | -7.308313 | 0.1758227 | 91.20382
331.2676 | -7.125419 | 0.1758226 | 91.21489
331.2844 | -7.112724 | 0.1758225 | 91.22456
331.301 | -6.871057 | 0.1758227 | 91.23398
331.3176 | -6.625415 | 0.1758226 | 91.24503
331.3344 | -6.653962 | 0.1758226 | 91.25839
331.351 | -6.618531 | 0.1758227 | 91.27254
331.3676 | -6.131489 | 0.1758225 | 91.28749
331.3844 | -5.769426 | 0.1758227 | 91.30359
331.401 | -5.760632 | 0.1758225 | 91.31841
331.4176 | -5.782997 | 0.1758227 | 91.33344
331.4426 | -5.57091 | 0.1758226 | 91.3564
331.4676 | -5.204024 | 0.1758226 | 91.37611
331.4844 | -4.931367 | 0.1758226 | 91.38731
331.501 | -4.69213 | 0.1758227 | 91.39781
331.5176 | -4.504536 | 0.1758226 | 91.40958
331.5344 | -4.493676 | 0.1758226 | 91.41961
331.551 | -4.565681 | 0.1758227 | 91.43051
331.5676 | -4.470206 | 0.1758225 | 91.44355
331.5844 | -4.124773 | 0.1758227 | 91.45809
331.601 | -3.814405 | 0.1758226 | 91.47219
331.6176 | -3.728113 | 0.1758226 | 91.48694
331.6344 | -3.75066 | 0.1758226 | 91.5022
331.651 | -3.49359 | 0.1758226 | 91.51739
331.6676 | -3.119082 | 0.1758226 | 91.53112
331.6844 | -3.001934 | 0.1758226 | 91.54601
331.701 | -2.985315 | 0.1758226 | 91.5629
331.7176 | -2.803808 | 0.1758226 | 91.57789
331.7344 | -2.610816 | 0.1758226 | 91.59218
331.7594 | -2.377372 | 0.1758226 | 91.61644
331.7844 | -2.303248 | 0.1758226 | 91.64062
331.801 | -1.934619 | 0.1758226 | 91.65682
331.8176 | -1.671349 | 0.1758226 | 91.67313
331.8344 | -1.500481 | 0.1758226 | 91.6865
331.851 | -1.517148 | 0.1758225 | 91.69888
331.8676 | -1.469319 | 0.1758227 | 91.71347
331.8844 | -1.275889 | 0.1758225 | 91.72821
331.901 | -0.9627772 | 0.1758227 | 91.74516
331.9178 | -0.6672718 | 0.1758226 | 91.76332
331.9345 | -0.548458 | 0.1758226 | 91.77875
331.9512 | -0.4689795 | 0.1758226 | 91.79203
331.9678 | -0.3199268 | 0.1758227 | 91.80462
331.9845 | -0.2005968 | 0.1758226 | 91.81928
332.0012 | -0.05250984 | 0.1758227 | 91.83688
332.0178 | 0.1607919 | 0.1758225 | 91.85455
332.0344 | 0.3641968 | 0.1758226 | 91.87431
332.0512 | 0.6100307 | 0.1758226 | 91.89312
332.0762 | 0.689526 | 0.1758226 | 91.92121
332.1012 | 0.9264403 | 0.1758226 | 91.94924
332.1178 | 1.134203 | 0.1758226 | 91.96769
332.1345 | 1.4014 | 0.1758226 | 91.98541
332.1511 | 1.587937 | 0.1758226 | 92.00369
332.1678 | 1.725335 | 0.1758226 | 92.02024
332.1845 | 1.689516 | 0.1758226 | 92.03735
332.2012 | 1.751875 | 0.1758226 | 92.05438
332.2178 | 2.095128 | 0.1758226 | 92.07108
332.2345 | 2.304968 | 0.1758226 | 92.09076
332.2512 | 2.438538 | 0.1758226 | 92.10768
332.2678 | 2.596422 | 0.1758226 | 92.12501
332.2844 | 2.701756 | 0.1758226 | 92.14359
332.3012 | 2.889646 | 0.1758226 | 92.16332
332.3178 | 3.169432 | 0.1758226 | 92.18531
332.3345 | 3.230992 | 0.1758226 | 92.20766
332.3512 | 3.359066 | 0.1758226 | 92.22799
332.3678 | 3.566884 | 0.1758226 | 92.24894
332.3845 | 3.839975 | 0.1758226 | 92.27001
332.4094 | 4.058558 | 0.1758226 | 92.30109
332.4345 | 4.098118 | 0.1758226 | 92.33019
332.4512 | 4.309648 | 0.1758226 | 92.35054
332.4678 | 4.5251 | 0.1758226 | 92.37325
332.4845 | 4.662878 | 0.1758226 | 92.39648
332.5012 | 4.790451 | 0.1758226 | 92.41681
332.5178 | 5.074063 | 0.1758227 | 92.43399
332.5344 | 5.27508 | 0.1758226 | 92.45413
332.5512 | 5.491255 | 0.1758226 | 92.4734
332.5678 | 5.58942 | 0.1758226 | 92.49225
332.5845 | 5.772568 | 0.1758226 | 92.51053
332.6012 | 5.794648 | 0.1758226 | 92.52999
332.6178 | 5.85633 | 0.1758226 | 92.54474
332.6345 | 6.141503 | 0.1758226 | 92.56105
332.6511 | 6.558921 | 0.1758226 | 92.57922
332.6678 | 6.686142 | 0.1758226 | 92.59801
332.6845 | 6.724195 | 0.1758226 | 92.61481
332.7012 | 6.942609 | 0.1758226 | 92.63099
332.7262 | 7.191255 | 0.1758226 | 92.65494
332.7512 | 7.503449 | 0.1758226 | 92.67691
332.7678 | 7.696586 | 0.1758226 | 92.69251
332.7844 | 7.895862 | 0.1758226 | 92.70697
332.8012 | 8.03011 | 0.1758226 | 92.71869
332.8178 | 8.180419 | 0.1758226 | 92.73097
332.8345 | 8.255772 | 0.1758227 | 92.74266
332.8512 | 8.388884 | 0.1758226 | 92.75235
332.8678 | 8.568088 | 0.1758226 | 92.75662
332.8845 | 9.013282 | 0.1758226 | 92.74884
332.9011 | 9.157618 | 0.1758227 | 92.74053
332.9178 | 9.210178 | 0.1758225 | 92.73272
332.9345 | 9.199249 | 0.1758226 | 92.72274
332.9512 | 9.280288 | 0.1758226 | 92.70253
332.9678 | 9.541046 | 0.1758226 | 92.65652
332.9845 | 9.799988 | 0.1758226 | 92.61297
333.0012 | 10.06877 | 0.1758226 | 92.55649
333.0178 | 10.15071 | 0.1758226 | 92.47838
333.0344 | 10.10012 | 0.1758226 | 92.37843
333.0595 | 10.43054 | 0.1758226 | 92.18859
333.0845 | 11.02309 | 0.1758226 | 91.99944
333.1012 | 10.99983 | 0.1758226 | 91.84913
333.1178 | 11.17412 | 0.1758226 | 91.67347
333.1345 | 11.41992 | 0.1758226 | 91.49599
333.1511 | 11.5506 | 0.1758226 | 91.29499
333.1678 | 11.74001 | 0.1758226 | 91.08007
333.1845 | 11.93612 | 0.1758226 | 90.86786
333.2012 | 12.01039 | 0.1758226 | 90.64772
333.2178 | 12.17746 | 0.1758226 | 90.42243
333.2345 | 12.3725 | 0.1758226 | 90.19166
333.2512 | 12.58607 | 0.1758226 | 89.9357
333.2678 | 12.7714 | 0.1758226 | 89.68194
333.2844 | 12.95216 | 0.1758226 | 89.44121
333.3012 | 13.12189 | 0.1758226 | 89.2245
333.3178 | 13.32991 | 0.1758226 | 89.00332
333.3345 | 13.50869 | 0.1758226 | 88.78094
333.3512 | 13.61178 | 0.1758226 | 88.57648
333.3762 | 13.83934 | 0.1758226 | 88.26191
333.4011 | 14.20984 | 0.1758226 | 87.91056
333.4178 | 14.30648 | 0.1758226 | 87.69864
333.4345 | 14.44911 | 0.1758226 | 87.52079
333.4512 | 14.65734 | 0.1758226 | 87.35541
333.4678 | 14.95478 | 0.1758226 | 87.19106
333.4845 | 15.15536 | 0.1758226 | 87.01955
333.5012 | 15.29418 | 0.1758226 | 86.84903
333.5178 | 15.41046 | 0.1758226 | 86.69457
333.5344 | 15.50488 | 0.1758226 | 86.54962
333.5512 | 15.5502 | 0.1758226 | 86.37934